## Sheet1
SampleID | G_amplitude | G_center | G_sigma | D_amplitude | D_center | D_sigma | D3_amplitude | D3_center | D3_sigma | D4_amplitude | D4_center | D4_sigma | Si_substrate_amplitude | Si_substrate_center | Si_substrate_sigma | G_fwhm | G_height | D_fwhm | D_height | D3_fwhm | D3_height | D4_fwhm | D4_height | Si_substrate_fwhm | Si_substrate_height | chisqr | redchi | bic | aic | method | message | success | nfev | ID/IG | La_IG | AD/AG | La_AG | ID3/IG | AD3/AG | AD4/AG | run_date_YmdH | D1D1_height | Leq_I | D1D1_amplitude | Leq_A
DW38C | 89.27808 | 1585.818 | 33.45417 | 254.6953 | 1339.711 | 78.88285 | 48.927 | 1510.479 | 52.85133 | 29.68521 | 1203.767 | 79.5534 | 1.380659e-07 | 961.2265 | 4.219287 | 66.90835 | 0.8494635 | 157.7657 | 1.027752 | 105.7027 | 0.2946747 | 159.1068 | 0.1187768 | 9.935661 | 1.305442e-08 | 0.6067882 | 0.001414425 | -2836.92 | -2898.358 | leastsq | Fit succeeded. | TRUE | 584 | 1.209884 | 3.636712 | 2.852831 | 1.542327 | 0.346895 | 0.5480292 | 0.3325028 | 2021-04-19 16:00 | 0.05476008 | 0.4688763 | 26.97804 | 0.9321207