## Sheet1
SampleID | G_amplitude | G_center | G_sigma | D_amplitude | D_center | D_sigma | D3_amplitude | D3_center | D3_sigma | D4_amplitude | D4_center | D4_sigma | Si_substrate_amplitude | Si_substrate_center | Si_substrate_sigma | G_fwhm | G_height | D_fwhm | D_height | D3_fwhm | D3_height | D4_fwhm | D4_height | Si_substrate_fwhm | Si_substrate_height | chisqr | redchi | bic | aic | method | message | success | nfev | ID/IG | La_IG | AD/AG | La_AG | ID3/IG | AD3/AG | AD4/AG | run_date_YmdH | D1D1_height | Leq_I | D1D1_amplitude | Leq_A | D2_amplitude | D2_center | D2_sigma | D2_fwhm | D2_height | ID/(IG+ID2) | La_IG+D2 | AD/(AG+AD2) | La_AG+D2 | ID3/(IG+ID2 | AD3/(AG+AD2
DW38C | 51.10102 | 1569.896 | 28.2773 | 254.9413 | 1339.525 | 78.80308 | 45.98971 | 1501.629 | 51.16214 | 30.19806 | 1203.132 | 80.47665 | 1.122189e-08 | 961.2717 | 7.073849 | 56.5546 | 0.5752303 | 157.6062 | 1.029786 | 102.3243 | 0.2861291 | 160.9533 | 0.1194426 | 16.65764 | 6.328785e-10 | 0.4499604 | 0.001056245 | -2951.398 | -3025.123 | leastsq | Fit succeeded. | TRUE | 1306 | 1.790216 | 2.457804 | 4.988967 | 0.8819461 | 0.4974166 | 0.8999763 | 0.5909483 | 2021-04-19 16:00 | 0.05476008 | 0.4679502 | 26.97804 | 0.9312212 | 37.41334 | 1602.18 | 23.4018 | 46.80359 | 0.5088941 | 0.9498785 | 4.632172 | 2.880225 | 1.527658 | 0.2639265 | 0.5195734