## Sheet1
SampleID | G_amplitude | G_center | G_sigma | D_amplitude | D_center | D_sigma | D3_amplitude | D3_center | D3_sigma | D4_amplitude | D4_center | D4_sigma | Si_substrate_amplitude | Si_substrate_center | Si_substrate_sigma | G_fwhm | G_height | D_fwhm | D_height | D3_fwhm | D3_height | D4_fwhm | D4_height | Si_substrate_fwhm | Si_substrate_height | chisqr | redchi | bic | aic | method | message | success | nfev | ID/IG | La_IG | AD/AG | La_AG | ID3/IG | AD3/AG | AD4/AG | run_date_YmdH | D1D1_height | Leq_I | D1D1_amplitude | Leq_A | D2_amplitude | D2_center | D2_sigma | D2_fwhm | D2_height | ID/(IG+ID2) | La_IG+D2 | AD/(AG+AD2) | La_AG+D2 | ID3/(IG+ID2 | AD3/(AG+AD2 | D5_amplitude | D5_center | D5_sigma | D5_fwhm | D5_height
DW38C | 53.27093 | 1568.486 | 29.92671 | 172.8085 | 1352.743 | 66.64942 | 51.60251 | 1495.176 | 54.30145 | 71.81143 | 1289.987 | 64.56466 | 1.26632e-10 | 961.3356 | 7.048011 | 59.85343 | 0.5666063 | 133.2988 | 0.8253134 | 108.6029 | 0.302489 | 129.1293 | 0.3540372 | 16.5968 | 7.16782e-12 | 0.3886168 | 0.0009187158 | -2998.186 | -3084.198 | leastsq | Fit succeeded. Could not estimate error-bars. | TRUE | 4088 | 1.456591 | 3.020752 | 3.243956 | 1.356369 | 0.533861 | 0.9686806 | 1.348042 | 2021-04-19 16:00 | 0.05476008 | 0.5838857 | 26.97804 | 1.373814 | 40.21156 | 1601.332 | 24.40385 | 48.80769 | 0.5244967 | 0.7564029 | 5.817006 | 1.848566 | 2.380224 | 0.2772323 | 0.5520019 | 23.78802 | 1163.245 | 64.45249 | 128.905 | 0.1174813