## Sheet1
RamanShift | G_ | D_ | D3_ | D4_ | Si_substrate_ | Model_4peaks | residuals | int_DW38C_mean
902.4547 | 0.002030968 | 0.03239455 | 0.002209753 | 0.007740169 | 9.629472e-51 | 0.04437544 | 0.04710127 | -0.002725828
905.1002 | 0.002046746 | 0.0327775 | 0.002228961 | 0.007868769 | 4.910693e-47 | 0.04492198 | 0.0477378 | -0.002815816
907.7448 | 0.002062704 | 0.03316708 | 0.002248415 | 0.008000481 | 1.686086e-43 | 0.04547868 | 0.04783714 | -0.002358459
910.3886 | 0.002078843 | 0.03356345 | 0.002268117 | 0.008135403 | 3.899185e-40 | 0.04604581 | 0.04677072 | -0.0007249065
913.0315 | 0.002095168 | 0.03396675 | 0.002288072 | 0.008273637 | 6.075541e-37 | 0.04662363 | 0.04669913 | -7.55014e-05
915.6736 | 0.00211168 | 0.03437715 | 0.002308285 | 0.008415288 | 6.38077e-34 | 0.04721241 | 0.0472325 | -2.009357e-05
918.315 | 0.002128383 | 0.03479482 | 0.00232876 | 0.008560467 | 4.51854e-31 | 0.04781243 | 0.04914927 | -0.001336842
920.9554 | 0.00214528 | 0.03521992 | 0.002349501 | 0.008709289 | 2.158339e-28 | 0.04842399 | 0.04993514 | -0.001511146
923.5951 | 0.002162373 | 0.03565263 | 0.002370513 | 0.00886187 | 6.956604e-26 | 0.04904738 | 0.05002433 | -0.0009769463
926.2339 | 0.002179665 | 0.03609312 | 0.002391801 | 0.009018336 | 1.513528e-23 | 0.04968292 | 0.05040567 | -0.0007227402
928.872 | 0.00219716 | 0.03654159 | 0.002413369 | 0.009178815 | 2.223607e-21 | 0.05033093 | 0.04995797 | 0.0003729592
931.5092 | 0.002214861 | 0.03699822 | 0.002435223 | 0.00934344 | 2.206783e-19 | 0.05099174 | 0.04705668 | 0.003935064
934.1455 | 0.002232771 | 0.0374632 | 0.002457367 | 0.009512349 | 1.479973e-17 | 0.05166569 | 0.04587474 | 0.005790952
936.7811 | 0.002250893 | 0.03793675 | 0.002479806 | 0.009685688 | 6.709649e-16 | 0.05235313 | 0.04533735 | 0.007015779
939.4158 | 0.00226923 | 0.03841906 | 0.002502547 | 0.009863608 | 2.057102e-14 | 0.05305444 | 0.0440021 | 0.009052335
942.0497 | 0.002287787 | 0.03891035 | 0.002525593 | 0.01004626 | 4.266589e-13 | 0.05376999 | 0.04357139 | 0.0101986
944.6828 | 0.002306565 | 0.03941084 | 0.002548951 | 0.01023382 | 5.988704e-12 | 0.05450017 | 0.04461719 | 0.009882985
947.3151 | 0.00232557 | 0.03992075 | 0.002572626 | 0.01042644 | 5.690761e-11 | 0.05524539 | 0.04594489 | 0.009300503
949.9465 | 0.002344805 | 0.04044033 | 0.002596624 | 0.01062432 | 3.662278e-10 | 0.05600608 | 0.04802292 | 0.007983154
952.5771 | 0.002364273 | 0.04096981 | 0.002620951 | 0.01082762 | 1.596739e-09 | 0.05678266 | 0.04803914 | 0.008743519
955.2069 | 0.002383978 | 0.04150944 | 0.002645612 | 0.01103655 | 4.718193e-09 | 0.05757558 | 0.04756623 | 0.01000935
957.8359 | 0.002403924 | 0.04205947 | 0.002670615 | 0.0112513 | 9.452234e-09 | 0.05838532 | 0.04797246 | 0.01041286
960.4641 | 0.002424114 | 0.04262018 | 0.002695964 | 0.01147208 | 1.284304e-08 | 0.05921235 | 0.04225387 | 0.01695848
963.0915 | 0.002444554 | 0.04319182 | 0.002721666 | 0.01169911 | 1.183949e-08 | 0.06005717 | 0.04080225 | 0.01925492
965.718 | 0.002465246 | 0.04377469 | 0.002747729 | 0.01193263 | 7.407772e-09 | 0.0609203 | 0.03983746 | 0.02108284
968.3437 | 0.002486195 | 0.04436907 | 0.002774159 | 0.01217285 | 3.146939e-09 | 0.06180228 | 0.03897172 | 0.02283056
970.9686 | 0.002507406 | 0.04497526 | 0.002800961 | 0.01242004 | 9.080139e-10 | 0.06270367 | 0.03764973 | 0.02505394
973.5927 | 0.002528882 | 0.04559357 | 0.002828145 | 0.01267445 | 1.780151e-10 | 0.06362505 | 0.03832976 | 0.02529529
976.216 | 0.002550628 | 0.04622432 | 0.002855716 | 0.01293636 | 2.372127e-11 | 0.06456702 | 0.04071076 | 0.02385626
978.8384 | 0.002572649 | 0.04686783 | 0.002883682 | 0.01320603 | 2.149277e-12 | 0.0655302 | 0.04180803 | 0.02372216
981.4601 | 0.002594948 | 0.04752446 | 0.002912051 | 0.01348378 | 1.324575e-13 | 0.06651523 | 0.04084393 | 0.0256713
984.0809 | 0.002617532 | 0.04819453 | 0.00294083 | 0.01376989 | 5.554527e-15 | 0.06752279 | 0.03913974 | 0.02838305
986.7009 | 0.002640404 | 0.04887843 | 0.002970027 | 0.01406471 | 1.585476e-16 | 0.06855357 | 0.03358276 | 0.03497081
989.3201 | 0.00266357 | 0.04957652 | 0.00299965 | 0.01436856 | 3.08156e-18 | 0.06960829 | 0.02994908 | 0.03965921
991.9385 | 0.002687035 | 0.05028918 | 0.003029708 | 0.01468179 | 4.07977e-20 | 0.07068771 | 0.02347231 | 0.04721541
994.556 | 0.002710803 | 0.05101683 | 0.003060209 | 0.01500477 | 3.680531e-22 | 0.07179261 | 0.0233278 | 0.04846481
997.1728 | 0.00273488 | 0.05175986 | 0.003091161 | 0.01533789 | 2.263345e-24 | 0.07292379 | 0.02228919 | 0.0506346
999.7887 | 0.002759271 | 0.05251872 | 0.003122574 | 0.01568154 | 9.490996e-27 | 0.07408211 | 0.02110553 | 0.05297657
1002.404 | 0.002783981 | 0.05329383 | 0.003154456 | 0.01603615 | 2.71487e-29 | 0.07526843 | 0.02163349 | 0.05363494
1005.018 | 0.002809017 | 0.05408567 | 0.003186817 | 0.01640216 | 5.299289e-32 | 0.07648366 | 0.02360722 | 0.05287645
1007.632 | 0.002834384 | 0.05489469 | 0.003219667 | 0.01678003 | 7.061102e-35 | 0.07772876 | 0.0230519 | 0.05467687
1010.244 | 0.002860088 | 0.05572138 | 0.003253015 | 0.01717023 | 6.424934e-38 | 0.07900472 | 0.02111613 | 0.05788859
1012.856 | 0.002886135 | 0.05656626 | 0.003286871 | 0.01757328 | 3.993565e-41 | 0.08031254 | 0.02068343 | 0.05962911
1015.467 | 0.00291253 | 0.05742985 | 0.003321245 | 0.01798969 | 1.696304e-44 | 0.08165332 | 0.01804216 | 0.06361116
1018.078 | 0.00293928 | 0.05831269 | 0.003356149 | 0.01842003 | 4.925512e-48 | 0.08302814 | 0.01267761 | 0.07035053
1020.687 | 0.002966391 | 0.05921533 | 0.003391592 | 0.01886486 | 9.780445e-52 | 0.08443818 | 0.01372283 | 0.07071535
1023.296 | 0.002993871 | 0.06013837 | 0.003427586 | 0.0193248 | 1.328555e-55 | 0.08588463 | 0.01101446 | 0.07487017
1025.903 | 0.003021724 | 0.06108241 | 0.003464143 | 0.01980047 | 1.235003e-59 | 0.08736874 | 0.0103808 | 0.07698794
1028.51 | 0.003049959 | 0.06204806 | 0.003501274 | 0.02029254 | 7.859197e-64 | 0.08889183 | 0.01106657 | 0.07782527
1031.117 | 0.003078582 | 0.06303598 | 0.00353899 | 0.02080171 | 3.425025e-68 | 0.09045526 | 0.01105155 | 0.07940371
1033.722 | 0.003107601 | 0.06404683 | 0.003577305 | 0.02132869 | 1.022535e-72 | 0.09206042 | 0.01200173 | 0.08005869
1036.327 | 0.003137021 | 0.06508131 | 0.003616231 | 0.02187425 | 2.092066e-77 | 0.09370881 | 0.01121195 | 0.08249686
1038.93 | 0.003166852 | 0.06614015 | 0.00365578 | 0.02243918 | 2.934327e-82 | 0.09540196 | 0.01112315 | 0.08427881
1041.533 | 0.003197101 | 0.06722408 | 0.003695967 | 0.02302432 | 2.822479e-87 | 0.09714147 | 0.007395047 | 0.08974642
1044.136 | 0.003227774 | 0.06833389 | 0.003736804 | 0.02363052 | 1.862495e-92 | 0.09892899 | 0.005326758 | 0.09360224
1046.737 | 0.003258881 | 0.06947039 | 0.003778306 | 0.02425871 | 8.434415e-98 | 0.1007663 | 0.003855338 | 0.09691094
1049.338 | 0.00329043 | 0.07063439 | 0.003820487 | 0.02490982 | 2.622182e-103 | 0.1026551 | 0.002125276 | 0.1005299
1051.937 | 0.003322428 | 0.07182679 | 0.003863361 | 0.02558485 | 5.598496e-109 | 0.1045974 | 0.002862787 | 0.1017346
1054.536 | 0.003354884 | 0.07304847 | 0.003906945 | 0.02628484 | 8.211703e-115 | 0.1065951 | -0.002829261 | 0.1094244
1057.134 | 0.003387808 | 0.07430037 | 0.003951253 | 0.02701086 | 8.277532e-121 | 0.1086503 | -0.005833659 | 0.1144839
1059.732 | 0.003421207 | 0.07558346 | 0.003996301 | 0.02776403 | 5.73623e-127 | 0.110765 | -0.006182826 | 0.1169478
1062.328 | 0.003455092 | 0.07689875 | 0.004042106 | 0.02854554 | 2.733773e-133 | 0.1129415 | -0.006573154 | 0.1195146
1064.924 | 0.00348947 | 0.0782473 | 0.004088685 | 0.02935659 | 8.963145e-140 | 0.115182 | -0.01167516 | 0.1268572
1067.519 | 0.003524353 | 0.0796302 | 0.004136055 | 0.03019845 | 2.022425e-146 | 0.1174891 | -0.01289316 | 0.1303822
1070.113 | 0.00355975 | 0.08104857 | 0.004184234 | 0.03107244 | 3.141597e-153 | 0.119865 | -0.01477329 | 0.1346383
1072.706 | 0.003595671 | 0.0825036 | 0.004233241 | 0.03197992 | 3.360824e-160 | 0.1223124 | -0.02039464 | 0.1427071
1075.299 | 0.003632126 | 0.08399653 | 0.004283093 | 0.0329223 | 2.476908e-167 | 0.124834 | -0.01958702 | 0.1444211
1077.891 | 0.003669127 | 0.08552861 | 0.004333811 | 0.03390103 | 1.25804e-174 | 0.1274326 | -0.01905937 | 0.1464919
1080.481 | 0.003706682 | 0.0871012 | 0.004385415 | 0.03491761 | 4.405045e-182 | 0.1301109 | -0.02116809 | 0.151279
1083.072 | 0.003744805 | 0.08871566 | 0.004437925 | 0.03597358 | 1.063723e-189 | 0.132872 | -0.01885439 | 0.1517264
1085.661 | 0.003783506 | 0.09037344 | 0.004491362 | 0.03707052 | 1.772069e-197 | 0.1357188 | -0.01766124 | 0.1533801
1088.249 | 0.003822796 | 0.09207605 | 0.004545747 | 0.03821004 | 2.037308e-205 | 0.1386546 | -0.01887687 | 0.1575315
1090.837 | 0.003862689 | 0.09382504 | 0.004601105 | 0.03939378 | 1.616991e-213 | 0.1416826 | -0.02035628 | 0.1620389
1093.424 | 0.003903196 | 0.09562205 | 0.004657456 | 0.0406234 | 8.863068e-222 | 0.1448061 | -0.0217526 | 0.1665587
1096.01 | 0.003944329 | 0.09746877 | 0.004714825 | 0.04190057 | 3.356111e-230 | 0.1480285 | -0.02449082 | 0.1725193
1098.595 | 0.003986102 | 0.09936697 | 0.004773237 | 0.04322696 | 8.78243e-239 | 0.1513533 | -0.02518434 | 0.1765376
1101.18 | 0.004028528 | 0.1013185 | 0.004832716 | 0.04460422 | 1.5888e-247 | 0.154784 | -0.03051525 | 0.1852992
1103.764 | 0.00407162 | 0.1033253 | 0.004893289 | 0.046034 | 1.987697e-256 | 0.1583242 | -0.03239113 | 0.1907153
1106.346 | 0.004115393 | 0.1053893 | 0.004954982 | 0.04751786 | 1.720311e-265 | 0.1619776 | -0.02959844 | 0.191576
1108.929 | 0.00415986 | 0.1075128 | 0.005017823 | 0.04905733 | 1.030362e-274 | 0.1657478 | -0.02621425 | 0.191962
1111.51 | 0.004205037 | 0.1096977 | 0.00508184 | 0.05065384 | 4.272164e-284 | 0.1696384 | -0.02343926 | 0.1930777
1114.09 | 0.004250938 | 0.1119465 | 0.005147062 | 0.05230868 | 1.226679e-293 | 0.1736531 | -0.02031899 | 0.1939721
1116.67 | 0.004297578 | 0.1142615 | 0.005213519 | 0.05402299 | 2.43999e-303 | 0.1777955 | -0.0170943 | 0.1948898
1119.249 | 0.004344975 | 0.1166451 | 0.005281243 | 0.05579775 | 3.363324e-313 | 0.1820691 | -0.0197223 | 0.2017914
1121.827 | 0.004393144 | 0.1191001 | 0.005350265 | 0.05763365 | 3.458459521e-323 | 0.1864772 | -0.0225751 | 0.2090523
1124.404 | 0.004442101 | 0.1216291 | 0.005420619 | 0.05953115 | 0 | 0.1910229 | -0.02530015 | 0.2163231
1126.981 | 0.004491865 | 0.1242349 | 0.005492338 | 0.06149033 | 0 | 0.1957094 | -0.0278509 | 0.2235603
1129.557 | 0.004542452 | 0.1269205 | 0.005565458 | 0.06351089 | 0 | 0.2005393 | -0.02747664 | 0.2280159
1132.132 | 0.004593881 | 0.129689 | 0.005640015 | 0.06559207 | 0 | 0.205515 | -0.02586603 | 0.231381
1134.706 | 0.00464617 | 0.1325437 | 0.005716047 | 0.06773257 | 0 | 0.2106385 | -0.02332285 | 0.2339613
1137.279 | 0.004699339 | 0.1354879 | 0.005793592 | 0.06993047 | 0 | 0.2159113 | -0.02037577 | 0.236287
1139.852 | 0.004753407 | 0.1385251 | 0.00587269 | 0.07218318 | 0 | 0.2213344 | -0.01730613 | 0.2386405
1142.423 | 0.004808395 | 0.1416591 | 0.005953383 | 0.07448731 | 0 | 0.2269082 | -0.01417653 | 0.2410847
1144.994 | 0.004864324 | 0.1448938 | 0.006035713 | 0.07683862 | 0 | 0.2326324 | -0.01110653 | 0.243739
1147.565 | 0.004921214 | 0.1482331 | 0.006119725 | 0.07923191 | 0 | 0.238506 | -0.00919924 | 0.2477052
1150.134 | 0.004979088 | 0.1516814 | 0.006205463 | 0.08166095 | 0 | 0.2445269 | -0.01648227 | 0.2610092
1152.703 | 0.005037969 | 0.155243 | 0.006292975 | 0.08411841 | 0 | 0.2506924 | -0.02214571 | 0.2728381
1155.27 | 0.00509788 | 0.1589227 | 0.006382309 | 0.08659576 | 0 | 0.2569986 | -0.02070443 | 0.277703
1157.837 | 0.005158844 | 0.1627251 | 0.006473517 | 0.08908325 | 0 | 0.2634408 | -0.0158874 | 0.2793282
1160.404 | 0.005220887 | 0.1666556 | 0.00656665 | 0.09156986 | 0 | 0.270013 | -0.006541104 | 0.2765541
1162.969 | 0.005284035 | 0.1707192 | 0.006661762 | 0.0940433 | 0 | 0.2767083 | -0.004560314 | 0.2812686
1165.534 | 0.005348312 | 0.1749217 | 0.006758908 | 0.09649002 | 0 | 0.283519 | -0.003889898 | 0.2874088
1168.097 | 0.005413746 | 0.1792688 | 0.006858147 | 0.09889527 | 0 | 0.290436 | 0.0009060463 | 0.2895299
1170.661 | 0.005480366 | 0.1837666 | 0.006959539 | 0.1012432 | 0 | 0.2974497 | 0.008227404 | 0.2892223
1173.223 | 0.005548198 | 0.1884215 | 0.007063145 | 0.103517 | 0 | 0.3045499 | 0.01000686 | 0.294543
1175.784 | 0.005617274 | 0.1932401 | 0.007169029 | 0.1056991 | 0 | 0.3117256 | 0.01199417 | 0.2997314
1178.345 | 0.005687623 | 0.1982295 | 0.007277258 | 0.1077714 | 0 | 0.3189658 | 0.01311636 | 0.3058494
1180.905 | 0.005759276 | 0.2033968 | 0.0073879 | 0.1097157 | 0 | 0.3262596 | 0.00878634 | 0.3174733
1183.464 | 0.005832267 | 0.2087497 | 0.007501028 | 0.1115136 | 0 | 0.3335966 | 0.009370674 | 0.3242259
1186.022 | 0.005906627 | 0.2142961 | 0.007616715 | 0.1131474 | 0 | 0.3409669 | 0.01303726 | 0.3279296
1188.58 | 0.005982392 | 0.2200444 | 0.007735038 | 0.1146002 | 0 | 0.348362 | 0.01443502 | 0.333927
1191.137 | 0.006059596 | 0.2260031 | 0.007856076 | 0.1158564 | 0 | 0.3557752 | 0.02189831 | 0.3338769
1193.692 | 0.006138276 | 0.2321813 | 0.007979912 | 0.116902 | 0 | 0.3632015 | 0.0244693 | 0.3387322
1196.248 | 0.00621847 | 0.2385884 | 0.008106632 | 0.1177251 | 0 | 0.3706386 | 0.02539492 | 0.3452437
1198.802 | 0.006300216 | 0.2452343 | 0.008236325 | 0.1183159 | 0 | 0.3780868 | 0.02726581 | 0.350821
1201.356 | 0.006383555 | 0.2521291 | 0.008369083 | 0.1186678 | 0 | 0.3855494 | 0.02722543 | 0.358324
1203.908 | 0.006468528 | 0.2592833 | 0.008505002 | 0.1187764 | 0 | 0.3930332 | 0.02409554 | 0.3689377
1206.46 | 0.006555178 | 0.266708 | 0.008644182 | 0.1186408 | 0 | 0.4005481 | 0.02243654 | 0.3781116
1209.012 | 0.006643548 | 0.2744146 | 0.008786727 | 0.1182627 | 0 | 0.4081076 | 0.01751604 | 0.3905916
1211.562 | 0.006733684 | 0.2824149 | 0.008932744 | 0.1176472 | 0 | 0.4157285 | 0.008048508 | 0.40768
1214.112 | 0.006825634 | 0.290721 | 0.009082346 | 0.1168017 | 0 | 0.4234306 | 0.005260955 | 0.4181697
1216.661 | 0.006919446 | 0.2993455 | 0.009235649 | 0.1157365 | 0 | 0.431237 | 0.007942709 | 0.4232943
1219.209 | 0.00701517 | 0.3083013 | 0.009392774 | 0.114464 | 0 | 0.4391732 | 0.005715037 | 0.4334582
1221.756 | 0.007112858 | 0.3176016 | 0.009553847 | 0.1129987 | 0 | 0.447267 | 0.004171536 | 0.4430955
1224.303 | 0.007212564 | 0.32726 | 0.009719 | 0.1113565 | 0 | 0.4555481 | 0.004370502 | 0.4511776
1226.848 | 0.007314344 | 0.3372903 | 0.00988837 | 0.1095544 | 0 | 0.4640474 | 0.00584757 | 0.4581998
1229.393 | 0.007418254 | 0.3477063 | 0.0100621 | 0.1076103 | 0 | 0.4727969 | 0.007835675 | 0.4649613
1231.938 | 0.007524355 | 0.3585222 | 0.01024034 | 0.1055423 | 0 | 0.4818292 | 0.002356794 | 0.4794724
1234.481 | 0.007632708 | 0.3697521 | 0.01042323 | 0.1033687 | 0 | 0.4911767 | -0.005021581 | 0.4961983
1237.024 | 0.007743377 | 0.3814101 | 0.01061096 | 0.1011072 | 0 | 0.5008717 | -0.01335331 | 0.514225
1239.565 | 0.007856428 | 0.39351 | 0.01080367 | 0.09877525 | 0 | 0.5109454 | -0.01453499 | 0.5254804
1242.107 | 0.007971928 | 0.4060654 | 0.01100155 | 0.09638917 | 0 | 0.5214281 | -0.0168388 | 0.5382669
1244.647 | 0.00808995 | 0.4190894 | 0.01120479 | 0.09396447 | 0 | 0.5323486 | -0.01956008 | 0.5519087
1247.186 | 0.008210566 | 0.4325943 | 0.01141356 | 0.0915155 | 0 | 0.5437339 | -0.01829836 | 0.5620323
1249.725 | 0.008333853 | 0.4465915 | 0.01162808 | 0.08905541 | 0 | 0.5556089 | -0.01615433 | 0.5717632
1252.263 | 0.008459889 | 0.4610914 | 0.01184854 | 0.0865961 | 0 | 0.5679959 | -0.01120032 | 0.5791962
1254.8 | 0.008588755 | 0.4761026 | 0.01207518 | 0.08414819 | 0 | 0.5809148 | -0.002542907 | 0.5834577
1257.337 | 0.008720538 | 0.4916323 | 0.01230821 | 0.08172108 | 0 | 0.5943821 | -0.002030585 | 0.5964127
1259.872 | 0.008855324 | 0.5076851 | 0.01254788 | 0.07932294 | 0 | 0.6084113 | -0.01094228 | 0.6193535
1262.407 | 0.008993205 | 0.5242632 | 0.01279443 | 0.07696081 | 0 | 0.6230117 | -0.01760646 | 0.6406181
1264.941 | 0.009134277 | 0.5413657 | 0.01304812 | 0.07464063 | 0 | 0.6381887 | -0.02047665 | 0.6586654
1267.474 | 0.009278637 | 0.5589879 | 0.01330924 | 0.07236737 | 0 | 0.6539431 | -0.02556896 | 0.6795121
1270.007 | 0.009426387 | 0.577121 | 0.01357806 | 0.07014504 | 0 | 0.6702705 | -0.02901856 | 0.6992891
1272.539 | 0.009577634 | 0.5957516 | 0.01385488 | 0.06797685 | 0 | 0.6871609 | -0.03101973 | 0.7181807
1275.07 | 0.009732489 | 0.6148604 | 0.01414003 | 0.06586526 | 0 | 0.7045982 | -0.02687975 | 0.7314779
1277.6 | 0.009891065 | 0.6344223 | 0.01443382 | 0.06381205 | 0 | 0.7225592 | -0.01816903 | 0.7407282
1280.129 | 0.01005348 | 0.654405 | 0.01473661 | 0.06181842 | 0 | 0.7410135 | -0.0126435 | 0.753657
1282.658 | 0.01021987 | 0.674769 | 0.01504875 | 0.05988507 | 0 | 0.7599227 | -0.01043115 | 0.7703539
1285.186 | 0.01039034 | 0.6954662 | 0.01537063 | 0.05801223 | 0 | 0.7792394 | -0.009443376 | 0.7886828
1287.713 | 0.01056505 | 0.7164396 | 0.01570265 | 0.05619979 | 0 | 0.798907 | -0.007468234 | 0.8063753
1290.239 | 0.01074413 | 0.7376225 | 0.01604523 | 0.05444727 | 0 | 0.8188591 | -0.01225906 | 0.8311182
1292.764 | 0.01092772 | 0.7589382 | 0.01639881 | 0.05275397 | 0 | 0.8390187 | -0.01703988 | 0.8560586
1295.289 | 0.01111597 | 0.7802997 | 0.01676385 | 0.05111892 | 0 | 0.8592984 | -0.02283796 | 0.8821364
1297.813 | 0.01130906 | 0.8016089 | 0.01714084 | 0.04954099 | 0 | 0.8795997 | -0.01928004 | 0.8988798
1300.336 | 0.01150713 | 0.8227573 | 0.0175303 | 0.0480189 | 0 | 0.8998136 | -0.007691869 | 0.9075055
1302.859 | 0.01171036 | 0.8436261 | 0.01793277 | 0.04655126 | 0 | 0.9198205 | 0.00731235 | 0.9125081
1305.38 | 0.01191894 | 0.8640866 | 0.01834882 | 0.04513659 | 0 | 0.939491 | 0.01357331 | 0.9259176
1307.901 | 0.01213304 | 0.8840015 | 0.01877904 | 0.04377333 | 0 | 0.9586869 | 0.009540091 | 0.9491468
1310.421 | 0.01235287 | 0.903226 | 0.01922408 | 0.04245989 | 0 | 0.9772628 | 0.009779929 | 0.9674829
1312.941 | 0.01257863 | 0.9216096 | 0.0196846 | 0.04119467 | 0 | 0.9950675 | 0.00992067 | 0.9851468
1315.459 | 0.01281052 | 0.9389985 | 0.0201613 | 0.03997603 | 0 | 1.011946 | 0.01172051 | 1.000226
1317.977 | 0.01304879 | 0.9552378 | 0.02065493 | 0.03880234 | 0 | 1.027744 | 0.0003305562 | 1.027413
1320.494 | 0.01329365 | 0.9701747 | 0.02116629 | 0.037672 | 0 | 1.042307 | -0.008825405 | 1.051132
1323.01 | 0.01354535 | 0.9836614 | 0.02169618 | 0.0365834 | 0 | 1.055486 | -0.01066473 | 1.066151
1325.526 | 0.01380415 | 0.9955585 | 0.02224551 | 0.03553498 | 0 | 1.067143 | -0.00282157 | 1.069965
1328.041 | 0.01407031 | 1.005738 | 0.02281519 | 0.0345252 | 0 | 1.077149 | 0.007727031 | 1.069422
1330.555 | 0.01434411 | 1.014089 | 0.02340621 | 0.03355256 | 0 | 1.085391 | 0.01049613 | 1.074895
1333.068 | 0.01462585 | 1.020514 | 0.02401961 | 0.03261561 | 0 | 1.091775 | 0.01121673 | 1.080559
1335.58 | 0.01491583 | 1.024942 | 0.02465649 | 0.03171292 | 0 | 1.096227 | 0.009041713 | 1.087185
1338.092 | 0.01521438 | 1.027319 | 0.02531802 | 0.03084314 | 0 | 1.098695 | 0.01264078 | 1.086054
1340.603 | 0.01552183 | 1.027621 | 0.02600545 | 0.03000492 | 0 | 1.099153 | 0.02359313 | 1.07556
1343.113 | 0.01583854 | 1.025845 | 0.02672009 | 0.029197 | 0 | 1.0976 | 0.02037834 | 1.077222
1345.622 | 0.01616487 | 1.022014 | 0.02746332 | 0.02841813 | 0 | 1.09406 | 0.01537042 | 1.078689
1348.131 | 0.01650122 | 1.016175 | 0.02823664 | 0.02766714 | 0 | 1.08858 | 0.005166712 | 1.083414
1350.639 | 0.016848 | 1.008401 | 0.02904162 | 0.02694287 | 0 | 1.081234 | 0.01034328 | 1.07089
1353.146 | 0.01720563 | 0.9987823 | 0.02987993 | 0.02624423 | 0 | 1.072112 | 0.01857826 | 1.053534
1355.652 | 0.01757459 | 0.9874286 | 0.03075336 | 0.02557018 | 0 | 1.061327 | 0.02153496 | 1.039792
1358.157 | 0.01795533 | 0.9744654 | 0.03166379 | 0.02491969 | 0 | 1.049004 | 0.01849454 | 1.03051
1360.662 | 0.01834836 | 0.96003 | 0.03261324 | 0.02429181 | 0 | 1.035283 | 0.01734608 | 1.017937
1363.166 | 0.01875422 | 0.9442683 | 0.03360386 | 0.0236856 | 0 | 1.020312 | 0.01395564 | 1.006356
1365.669 | 0.01917346 | 0.9273319 | 0.03463793 | 0.02310019 | 0 | 1.004243 | 0.0119353 | 0.9923082
1368.172 | 0.01960667 | 0.9093746 | 0.0357179 | 0.02253471 | 0 | 0.9872338 | 0.009240566 | 0.9779933
1370.674 | 0.02005446 | 0.8905494 | 0.03684635 | 0.02198837 | 0 | 0.9694386 | 0.003494657 | 0.965944
1373.175 | 0.0205175 | 0.8710066 | 0.03802606 | 0.02146037 | 0 | 0.9510105 | -0.00594059 | 0.9569511
1375.675 | 0.02099648 | 0.8508907 | 0.03925998 | 0.02094999 | 0 | 0.9320972 | -0.009821295 | 0.9419185
1378.174 | 0.02149213 | 0.8303394 | 0.04055128 | 0.0204565 | 0 | 0.9128393 | -0.01395893 | 0.9267982
1380.673 | 0.02200522 | 0.8094816 | 0.04190331 | 0.01997924 | 0 | 0.8933694 | -0.01603974 | 0.9094091
1383.171 | 0.02253656 | 0.7884369 | 0.04331969 | 0.01951754 | 0 | 0.8738107 | -0.01043231 | 0.884243
1385.668 | 0.02308704 | 0.7673145 | 0.04480424 | 0.0190708 | 0 | 0.8542766 | -0.002253703 | 0.8565303
1388.164 | 0.02365755 | 0.7462134 | 0.04636108 | 0.01863842 | 0 | 0.8348704 | 0.007494532 | 0.8273759
1390.66 | 0.02424909 | 0.7252217 | 0.04799459 | 0.01821982 | 0 | 0.8156852 | 0.01683253 | 0.7988526
1393.155 | 0.02486267 | 0.7044172 | 0.04970946 | 0.01781448 | 0 | 0.7968038 | 0.011338 | 0.7854658
1395.649 | 0.02549939 | 0.6838678 | 0.05151069 | 0.01742187 | 0 | 0.7782997 | 0.005229963 | 0.7730698
1398.142 | 0.02616042 | 0.6636316 | 0.05340363 | 0.0170415 | 0 | 0.7602372 | -0.003264547 | 0.7635017
1400.635 | 0.02684699 | 0.6437579 | 0.055394 | 0.01667289 | 0 | 0.7426718 | -0.008513169 | 0.751185
1403.126 | 0.02756041 | 0.6242876 | 0.05748787 | 0.0163156 | 0 | 0.7256515 | -0.01356196 | 0.7392135
1405.617 | 0.02830209 | 0.6052541 | 0.05969177 | 0.01596919 | 0 | 0.7092172 | -0.01634666 | 0.7255638
1408.108 | 0.02907351 | 0.5866837 | 0.06201262 | 0.01563325 | 0 | 0.6934031 | -0.02024461 | 0.7136477
1410.597 | 0.02987627 | 0.5685967 | 0.06445781 | 0.01530739 | 0 | 0.6782382 | -0.01718505 | 0.6954232
1413.086 | 0.03071205 | 0.5510077 | 0.0670352 | 0.01499122 | 0 | 0.6637462 | -0.009074687 | 0.6728209
1415.574 | 0.03158267 | 0.5339267 | 0.06975313 | 0.01468438 | 0 | 0.6499469 | -0.006294198 | 0.6562411
1418.061 | 0.03249005 | 0.5173591 | 0.07262046 | 0.01438653 | 0 | 0.6368561 | -0.01082315 | 0.6476793
1420.548 | 0.03343626 | 0.5013069 | 0.07564657 | 0.01409734 | 0 | 0.624487 | -0.01666184 | 0.6411489
1423.033 | 0.03442351 | 0.4857688 | 0.07884135 | 0.01381649 | 0 | 0.6128501 | -0.02886104 | 0.6417112
1425.518 | 0.03545417 | 0.4707408 | 0.08221521 | 0.01354368 | 0 | 0.6019539 | -0.03302284 | 0.6349767
1428.003 | 0.03653076 | 0.4562169 | 0.08577907 | 0.01327861 | 0 | 0.5918053 | -0.03515804 | 0.6269634
1430.486 | 0.03765603 | 0.4421888 | 0.08954432 | 0.01302102 | 0 | 0.5824102 | -0.03824753 | 0.6206577
1432.969 | 0.03883287 | 0.4286471 | 0.09352279 | 0.01277062 | 0 | 0.5737734 | -0.03959229 | 0.6133657
1435.451 | 0.04006444 | 0.4155808 | 0.09772666 | 0.01252718 | 0 | 0.5658991 | -0.03205121 | 0.5979503
1437.932 | 0.04135411 | 0.4029783 | 0.1021684 | 0.01229043 | 0 | 0.5587912 | -0.02206496 | 0.5808562
1440.412 | 0.04270551 | 0.3908269 | 0.1068605 | 0.01206016 | 0 | 0.5524531 | -0.01452881 | 0.5669819
1442.892 | 0.04412257 | 0.3791137 | 0.1118156 | 0.01183613 | 0 | 0.546888 | -0.01473305 | 0.561621
1445.371 | 0.04560951 | 0.3678252 | 0.1170458 | 0.01161812 | 0 | 0.5420987 | -0.02287731 | 0.564976
1447.849 | 0.0471709 | 0.3569477 | 0.122563 | 0.01140594 | 0 | 0.5380875 | -0.02854518 | 0.5666327
1450.327 | 0.04881166 | 0.3464675 | 0.1283777 | 0.01119938 | 0 | 0.5348563 | -0.03263644 | 0.5674927
1452.803 | 0.05053715 | 0.3363708 | 0.1344995 | 0.01099826 | 0 | 0.5324057 | -0.04083786 | 0.5732436
1455.279 | 0.05235313 | 0.3266441 | 0.1409356 | 0.01080238 | 0 | 0.5307352 | -0.04755892 | 0.5782941
1457.754 | 0.05426589 | 0.3172738 | 0.1476909 | 0.01061159 | 0 | 0.5298421 | -0.04659918 | 0.5764413
1460.229 | 0.05628224 | 0.3082466 | 0.1547668 | 0.01042569 | 0 | 0.5297213 | -0.04052706 | 0.5702484
1462.702 | 0.05840956 | 0.2995496 | 0.1621603 | 0.01024455 | 0 | 0.5303641 | -0.02609029 | 0.5564544
1465.175 | 0.06065592 | 0.2911701 | 0.1698633 | 0.01006799 | 0 | 0.5317573 | -0.01528866 | 0.5470459
1467.648 | 0.06303008 | 0.2830957 | 0.1778607 | 0.009895871 | 0 | 0.5338823 | -0.01212663 | 0.546009
1470.119 | 0.0655416 | 0.2753144 | 0.18613 | 0.009728051 | 0 | 0.536714 | -0.006754512 | 0.5434685
1472.59 | 0.06820093 | 0.2678145 | 0.1946391 | 0.009564391 | 0 | 0.540219 | -0.001905889 | 0.5421249
1475.06 | 0.07101947 | 0.2605849 | 0.2033458 | 0.009404757 | 0 | 0.5443549 | -0.0008686028 | 0.5452235
1477.529 | 0.07400973 | 0.2536147 | 0.2121955 | 0.009249023 | 0 | 0.549069 | -0.001581114 | 0.5506501
1479.997 | 0.07718537 | 0.2468934 | 0.2211212 | 0.009097065 | 0 | 0.554297 | -0.005153869 | 0.5594509
1482.465 | 0.08056142 | 0.2404109 | 0.2300418 | 0.008948766 | 0 | 0.5599629 | -0.005548691 | 0.5655116
1484.932 | 0.08415437 | 0.2341575 | 0.2388626 | 0.008804012 | 0 | 0.5659785 | 0.002064977 | 0.5639135
1487.398 | 0.08798234 | 0.2281239 | 0.2474753 | 0.008662694 | 0 | 0.5722442 | 0.01293154 | 0.5593127
1489.863 | 0.0920653 | 0.2223011 | 0.2557595 | 0.008524706 | 0 | 0.5786506 | 0.01540052 | 0.5632501
1492.328 | 0.09642525 | 0.2166806 | 0.2635851 | 0.008389947 | 0 | 0.5850809 | 0.01767051 | 0.5674103
1494.792 | 0.1010865 | 0.211254 | 0.2708157 | 0.008258319 | 0 | 0.5914145 | 0.02360797 | 0.5678065
1497.255 | 0.1060757 | 0.2060136 | 0.2773133 | 0.008129729 | 0 | 0.5975323 | 0.02807218 | 0.5694602
1499.717 | 0.1114227 | 0.2009517 | 0.2829436 | 0.008004085 | 0 | 0.6033221 | 0.03432158 | 0.5690005
1502.179 | 0.1171602 | 0.1960612 | 0.2875822 | 0.007881301 | 0 | 0.6086849 | 0.02865211 | 0.5800328
1504.64 | 0.1233245 | 0.1913351 | 0.2911214 | 0.007761291 | 0 | 0.6135422 | 0.02204942 | 0.5914927
1507.1 | 0.1299558 | 0.1867667 | 0.2934752 | 0.007643974 | 0 | 0.6178417 | 0.02458283 | 0.5932589
1509.56 | 0.1370989 | 0.1823497 | 0.2945855 | 0.007529273 | 0 | 0.6215634 | 0.02806529 | 0.5934981
1512.018 | 0.1448031 | 0.1780781 | 0.2944249 | 0.007417112 | 0 | 0.6247231 | 0.03224818 | 0.592475
1514.476 | 0.1531233 | 0.1739461 | 0.2929986 | 0.007307417 | 0 | 0.6273753 | 0.02687116 | 0.6005042
1516.934 | 0.1621204 | 0.169948 | 0.2903442 | 0.007200118 | 0 | 0.6296127 | 0.01959096 | 0.6100218
1519.39 | 0.1718617 | 0.1660787 | 0.2865292 | 0.007095147 | 0 | 0.6315648 | 0.01325166 | 0.6183131
1521.846 | 0.1824217 | 0.162333 | 0.281647 | 0.006992439 | 0 | 0.6333942 | 0.01183027 | 0.6215639
1524.301 | 0.1938827 | 0.1587061 | 0.2758111 | 0.00689193 | 0 | 0.6352918 | 0.01208415 | 0.6232077
1526.755 | 0.2063352 | 0.1551934 | 0.2691492 | 0.006793559 | 0 | 0.6374713 | 0.001051227 | 0.6364201
1529.208 | 0.2198784 | 0.1517904 | 0.2617969 | 0.006697266 | 0 | 0.640163 | -0.008594369 | 0.6487573
1531.661 | 0.2346205 | 0.1484929 | 0.2538917 | 0.006602995 | 0 | 0.6436082 | -0.01671258 | 0.6603207
1534.113 | 0.2506786 | 0.1452969 | 0.2455679 | 0.00651069 | 0 | 0.6480541 | -0.01600681 | 0.6640609
1536.564 | 0.268178 | 0.1421984 | 0.2369521 | 0.006420298 | 0 | 0.6537488 | -0.02390436 | 0.6776532
1539.015 | 0.2872511 | 0.1391938 | 0.2281605 | 0.006331767 | 0 | 0.6609372 | -0.04079093 | 0.7017281
1541.465 | 0.3080349 | 0.1362795 | 0.2192967 | 0.006245047 | 0 | 0.6698562 | -0.0435863 | 0.7134425
1543.914 | 0.3306675 | 0.1334522 | 0.2104507 | 0.00616009 | 0 | 0.6807304 | -0.04905664 | 0.7297871
1546.362 | 0.3552819 | 0.1307086 | 0.2016987 | 0.006076849 | 0 | 0.693766 | -0.04320357 | 0.7369695
1548.81 | 0.3819981 | 0.1280455 | 0.1931035 | 0.005995279 | 0 | 0.7091424 | -0.03924329 | 0.7483857
1551.256 | 0.4109109 | 0.1254601 | 0.1847154 | 0.005915335 | 0 | 0.7270017 | -0.03994973 | 0.7669515
1553.703 | 0.4420737 | 0.1229494 | 0.1765735 | 0.005836977 | 0 | 0.7474336 | -0.03951806 | 0.7869517
1556.148 | 0.4754778 | 0.1205109 | 0.1687065 | 0.005760162 | 0 | 0.7704553 | -0.03560196 | 0.8060573
1558.593 | 0.511025 | 0.1181417 | 0.1611348 | 0.005684851 | 0 | 0.7959864 | -0.03288093 | 0.8288673
1561.036 | 0.5484967 | 0.1158395 | 0.1538711 | 0.005611006 | 0 | 0.8238183 | -0.0365421 | 0.8603604
1563.479 | 0.5875172 | 0.1136019 | 0.1469222 | 0.005538588 | 0 | 0.8535799 | -0.04153482 | 0.8951147
1565.922 | 0.6275186 | 0.1114266 | 0.1402898 | 0.005467562 | 0 | 0.8847025 | -0.04429522 | 0.9289977
1568.363 | 0.6677106 | 0.1093113 | 0.1339715 | 0.005397894 | 0 | 0.9163913 | -0.03105728 | 0.9474485
1570.804 | 0.7070655 | 0.1072541 | 0.1279619 | 0.005329548 | 0 | 0.947611 | -0.005640635 | 0.9532516
1573.245 | 0.7443295 | 0.1052527 | 0.1222533 | 0.005262493 | 0 | 0.977098 | 0.01230845 | 0.9647896
1575.684 | 0.7780722 | 0.1033054 | 0.116836 | 0.005196696 | 0 | 1.00341 | 0.02927096 | 0.9741394
1578.123 | 0.8067801 | 0.1014103 | 0.1116993 | 0.005132126 | 0 | 1.025022 | 0.0437097 | 0.9813121
1580.561 | 0.8289936 | 0.09956556 | 0.1068315 | 0.005068753 | 0 | 1.040459 | 0.05920966 | 0.9812497
1582.998 | 0.8434713 | 0.0977695 | 0.1022204 | 0.005006549 | 0 | 1.048468 | 0.06614309 | 0.9823247
1585.434 | 0.849352 | 0.09602048 | 0.09785386 | 0.004945484 | 0 | 1.048172 | 0.05828529 | 0.9898865
1587.87 | 0.8462778 | 0.09431693 | 0.09371941 | 0.004885532 | 0 | 1.0392 | 0.04230505 | 0.9968947
1590.305 | 0.8344488 | 0.09265734 | 0.08980491 | 0.004826667 | 0 | 1.021738 | 0.02403916 | 0.9976985
1592.739 | 0.8145913 | 0.09104024 | 0.08609847 | 0.004768861 | 0 | 0.9964988 | 0.01265594 | 0.9838429
1595.173 | 0.7878515 | 0.08946426 | 0.08258855 | 0.00471209 | 0 | 0.9646165 | 0.0135316 | 0.9510848
1597.606 | 0.7556409 | 0.08792806 | 0.07926406 | 0.00465633 | 0 | 0.9274893 | 0.009967618 | 0.9175217
1600.038 | 0.7194689 | 0.08643033 | 0.07611439 | 0.004601558 | 0 | 0.8866152 | -0.004020873 | 0.890636
1602.469 | 0.6807973 | 0.08496985 | 0.07312939 | 0.004547749 | 0 | 0.8434443 | -0.0170259 | 0.8604701
1604.9 | 0.6409334 | 0.08354543 | 0.07029947 | 0.004494883 | 0 | 0.7992732 | -0.04129979 | 0.840573
1607.33 | 0.6009695 | 0.08215592 | 0.0676155 | 0.004442936 | 0 | 0.7551839 | -0.04070067 | 0.7958846
1609.759 | 0.5617613 | 0.08080022 | 0.06506889 | 0.004391889 | 0 | 0.7120223 | -0.04983492 | 0.7618573
1612.187 | 0.5239372 | 0.07947728 | 0.06265153 | 0.004341721 | 0 | 0.6704078 | -0.0649304 | 0.7353382
1614.615 | 0.4879245 | 0.07818606 | 0.06035578 | 0.004292411 | 0 | 0.6307588 | -0.08243156 | 0.7131903
1617.042 | 0.4539843 | 0.0769256 | 0.05817446 | 0.004243941 | 0 | 0.5933283 | -0.08129306 | 0.6746214
1619.468 | 0.4222473 | 0.07569495 | 0.05610085 | 0.004196292 | 0 | 0.5582394 | -0.07364437 | 0.6318837
1621.893 | 0.3927468 | 0.07449319 | 0.05412862 | 0.004149445 | 0 | 0.5255181 | -0.07051143 | 0.5960295
1624.318 | 0.3654469 | 0.07331945 | 0.05225184 | 0.004103383 | 0 | 0.4951216 | -0.04741639 | 0.542538
1626.742 | 0.3402648 | 0.07217289 | 0.05046497 | 0.004058088 | 0 | 0.4669608 | -0.03870926 | 0.5056701
1629.166 | 0.3170885 | 0.0710527 | 0.04876279 | 0.004013544 | 0 | 0.4409176 | -0.03611373 | 0.4770313
1631.588 | 0.2957895 | 0.06995808 | 0.04714045 | 0.003969733 | 0 | 0.4168578 | -0.03016524 | 0.447023
1634.01 | 0.2762321 | 0.06888828 | 0.04559337 | 0.003926641 | 0 | 0.3946404 | -0.0238203 | 0.4184607
1636.431 | 0.25828 | 0.06784258 | 0.04411729 | 0.003884252 | 0 | 0.3741241 | -0.01777518 | 0.3918993
1638.851 | 0.2418006 | 0.06682027 | 0.04270822 | 0.00384255 | 0 | 0.3551716 | -0.01689577 | 0.3720674
1641.271 | 0.2266674 | 0.06582067 | 0.04136239 | 0.003801522 | 0 | 0.3376519 | -0.007745754 | 0.3453977
1643.69 | 0.2127619 | 0.06484313 | 0.04007631 | 0.003761151 | 0 | 0.3214425 | 0.003247742 | 0.3181947
1646.108 | 0.1999741 | 0.06388702 | 0.03884669 | 0.003721426 | 0 | 0.3064293 | 0.01144219 | 0.2949871
1648.526 | 0.1882031 | 0.06295172 | 0.03767045 | 0.003682331 | 0 | 0.2925076 | 0.01938398 | 0.2731237
1650.942 | 0.1773564 | 0.06203665 | 0.03654471 | 0.003643855 | 0 | 0.2795816 | 0.0207129 | 0.2588687
1653.358 | 0.1673499 | 0.06114124 | 0.03546676 | 0.003605983 | 0 | 0.2675639 | 0.03048324 | 0.2370807
1655.774 | 0.1581074 | 0.06026494 | 0.03443405 | 0.003568704 | 0 | 0.2563751 | 0.03712661 | 0.2192485
1658.188 | 0.1495598 | 0.05940723 | 0.03344422 | 0.003532006 | 0 | 0.2459432 | 0.03771843 | 0.2082248
1660.602 | 0.1416448 | 0.05856758 | 0.03249501 | 0.003495875 | 0 | 0.2362033 | 0.04162066 | 0.1945826
1663.015 | 0.1343061 | 0.0577455 | 0.03158434 | 0.003460301 | 0 | 0.2270963 | 0.04266895 | 0.1844273
1665.427 | 0.127493 | 0.05694051 | 0.03071023 | 0.003425273 | 0 | 0.218569 | 0.04512483 | 0.1734442
1667.839 | 0.1211596 | 0.05615216 | 0.02987082 | 0.003390779 | 0 | 0.2105733 | 0.04830148 | 0.1622719
1670.25 | 0.1152646 | 0.05537999 | 0.02906438 | 0.003356808 | 0 | 0.2030657 | 0.05179607 | 0.1512697
1672.66 | 0.1097706 | 0.05462356 | 0.02828925 | 0.003323351 | 0 | 0.1960068 | 0.05402421 | 0.1419826
1675.07 | 0.1046441 | 0.05388247 | 0.02754391 | 0.003290396 | 0 | 0.1893609 | 0.05391463 | 0.1354463
1677.478 | 0.09985454 | 0.05315631 | 0.02682688 | 0.003257935 | 0 | 0.1830957 | 0.05688886 | 0.1262068
1679.886 | 0.09537436 | 0.05244468 | 0.02613681 | 0.003225956 | 0 | 0.1771818 | 0.06126776 | 0.115914
1682.294 | 0.09117864 | 0.0517472 | 0.02547241 | 0.003194451 | 0 | 0.1715927 | 0.06693149 | 0.1046612
1684.7 | 0.08724477 | 0.0510635 | 0.02483244 | 0.003163411 | 0 | 0.1663041 | 0.06591189 | 0.1003922
1687.106 | 0.08355225 | 0.05039324 | 0.02421578 | 0.003132826 | 0 | 0.1612941 | 0.06294378 | 0.09835032
1689.511 | 0.08008245 | 0.04973607 | 0.02362132 | 0.003102687 | 0 | 0.1565425 | 0.06350748 | 0.09303504
1691.916 | 0.07681843 | 0.04909164 | 0.02304805 | 0.003072986 | 0 | 0.1520311 | 0.06329514 | 0.08873596
1694.319 | 0.07374475 | 0.04845964 | 0.022495 | 0.003043715 | 0 | 0.1477431 | 0.06501729 | 0.08272582
1696.722 | 0.07084737 | 0.04783976 | 0.02196125 | 0.003014865 | 0 | 0.1436632 | 0.06539683 | 0.07826641
1699.125 | 0.06811345 | 0.04723169 | 0.02144594 | 0.002986428 | 0 | 0.1397775 | 0.06548647 | 0.07429103
1701.526 | 0.06553127 | 0.04663513 | 0.02094826 | 0.002958396 | 0 | 0.1360731 | 0.06686755 | 0.0692055
1703.927 | 0.0630901 | 0.0460498 | 0.02046742 | 0.002930763 | 0 | 0.1325381 | 0.070362 | 0.06217608
1706.327 | 0.06078013 | 0.04547543 | 0.02000268 | 0.002903519 | 0 | 0.1291618 | 0.07168027 | 0.05748149
1708.726 | 0.05859234 | 0.04491174 | 0.01955337 | 0.002876659 | 0 | 0.1259341 | 0.0725848 | 0.05334932
1711.125 | 0.05651848 | 0.04435848 | 0.01911881 | 0.002850174 | 0 | 0.1228459 | 0.07132931 | 0.05151664
1713.523 | 0.05455094 | 0.04381539 | 0.01869838 | 0.002824059 | 0 | 0.1198888 | 0.06836086 | 0.05152791
1715.92 | 0.05268273 | 0.04328223 | 0.01829149 | 0.002798305 | 0 | 0.1170548 | 0.06596123 | 0.05109353
1718.317 | 0.05090742 | 0.04275876 | 0.01789757 | 0.002772907 | 0 | 0.1143367 | 0.06435372 | 0.04998294
1720.712 | 0.04921907 | 0.04224474 | 0.0175161 | 0.002747858 | 0 | 0.1117278 | 0.06235089 | 0.04937687
1723.107 | 0.04761219 | 0.04173996 | 0.01714655 | 0.002723152 | 0 | 0.1092219 | 0.06256669 | 0.04665516
1725.502 | 0.04608173 | 0.0412442 | 0.01678845 | 0.002698782 | 0 | 0.1068132 | 0.06397514 | 0.04283802
1727.895 | 0.04462299 | 0.04075724 | 0.01644134 | 0.002674742 | 0 | 0.1044963 | 0.06649107 | 0.03800524
1730.288 | 0.04323165 | 0.04027888 | 0.01610477 | 0.002651027 | 0 | 0.1022663 | 0.0670156 | 0.03525073
1732.68 | 0.04190367 | 0.03980892 | 0.01577835 | 0.002627631 | 0 | 0.1001186 | 0.06960823 | 0.03051034
1735.072 | 0.04063533 | 0.03934717 | 0.01546166 | 0.002604547 | 0 | 0.0980487 | 0.06996066 | 0.02808804
1737.462 | 0.03942316 | 0.03889343 | 0.01515433 | 0.002581771 | 0 | 0.0960527 | 0.07339766 | 0.02265504
1739.853 | 0.03826395 | 0.03844753 | 0.01485601 | 0.002559296 | 0 | 0.09412678 | 0.07257312 | 0.02155367
1742.242 | 0.03715469 | 0.03800929 | 0.01456634 | 0.002537119 | 0 | 0.09226744 | 0.07056922 | 0.02169822
1744.63 | 0.03609259 | 0.03757853 | 0.01428501 | 0.002515233 | 0 | 0.09047136 | 0.07085473 | 0.01961663
1747.018 | 0.03507505 | 0.03715509 | 0.01401169 | 0.002493633 | 0 | 0.08873547 | 0.0677587 | 0.02097677
1749.405 | 0.03409965 | 0.0367388 | 0.0137461 | 0.002472315 | 0 | 0.08705687 | 0.06521406 | 0.02184281
1751.792 | 0.03316411 | 0.03632951 | 0.01348794 | 0.002451273 | 0 | 0.08543284 | 0.06486284 | 0.02057
1754.178 | 0.03226632 | 0.03592706 | 0.01323696 | 0.002430503 | 0 | 0.08386084 | 0.06292915 | 0.02093169
1756.563 | 0.0314043 | 0.03553129 | 0.01299288 | 0.00241 | 0 | 0.08233847 | 0.06126597 | 0.02107251
1758.947 | 0.03057619 | 0.03514207 | 0.01275546 | 0.00238976 | 0 | 0.08086348 | 0.05913367 | 0.02172981
1761.33 | 0.02978026 | 0.03475925 | 0.01252446 | 0.002369778 | 0 | 0.07943375 | 0.0618711 | 0.01756265
1763.713 | 0.02901487 | 0.03438269 | 0.01229965 | 0.00235005 | 0 | 0.07804727 | 0.05959957 | 0.0184477
1766.096 | 0.0282785 | 0.03401226 | 0.01208083 | 0.002330571 | 0 | 0.07670216 | 0.05919996 | 0.01750221
1768.477 | 0.02756971 | 0.03364782 | 0.01186778 | 0.002311338 | 0 | 0.07539665 | 0.05490325 | 0.0204934
1770.858 | 0.02688716 | 0.03328926 | 0.01166029 | 0.002292346 | 0 | 0.07412906 | 0.05460847 | 0.01952059
1773.238 | 0.02622958 | 0.03293643 | 0.01145819 | 0.002273591 | 0 | 0.07289779 | 0.05637668 | 0.01652112
1775.617 | 0.02559577 | 0.03258923 | 0.01126129 | 0.002255069 | 0 | 0.07170136 | 0.05632456 | 0.0153768
1777.996 | 0.02498461 | 0.03224753 | 0.01106941 | 0.002236777 | 0 | 0.07053833 | 0.05682077 | 0.01371756
1780.374 | 0.02439504 | 0.03191122 | 0.01088239 | 0.00221871 | 0 | 0.06940737 | 0.05686914 | 0.01253822
1782.751 | 0.02382607 | 0.03158019 | 0.01070007 | 0.002200865 | 0 | 0.06830719 | 0.05731251 | 0.01099469
1785.127 | 0.02327676 | 0.03125432 | 0.01052228 | 0.002183239 | 0 | 0.0672366 | 0.05954146 | 0.007695136
1787.503 | 0.02274621 | 0.03093352 | 0.01034889 | 0.002165827 | 0 | 0.06619444 | 0.05967944 | 0.006514997
1789.878 | 0.02223359 | 0.03061767 | 0.01017975 | 0.002148627 | 0 | 0.06517963 | 0.06046911 | 0.004710516
1792.252 | 0.0217381 | 0.03030668 | 0.01001472 | 0.002131635 | 0 | 0.06419113 | 0.05651858 | 0.007672551
1794.626 | 0.02125899 | 0.03000045 | 0.009853672 | 0.002114847 | 0 | 0.06322796 | 0.05676434 | 0.006463613
1796.999 | 0.02079555 | 0.02969888 | 0.009696483 | 0.00209826 | 0 | 0.06228918 | 0.05524099 | 0.007048188
1799.371 | 0.02034712 | 0.02940188 | 0.00954303 | 0.002081872 | 0 | 0.0613739 | 0.05633047 | 0.005043433
1801.743 | 0.01991305 | 0.02910936 | 0.009393195 | 0.002065678 | 0 | 0.06048128 | 0.05456019 | 0.005921088
1804.113 | 0.01949274 | 0.02882122 | 0.009246868 | 0.002049677 | 0 | 0.05961051 | 0.05325799 | 0.006352512
1806.483 | 0.01908562 | 0.02853738 | 0.009103939 | 0.002033864 | 0 | 0.05876081 | 0.05419078 | 0.004570033
1808.853 | 0.01869115 | 0.02825776 | 0.008964307 | 0.002018237 | 0 | 0.05793145 | 0.05321772 | 0.004713734
1811.221 | 0.0183088 | 0.02798228 | 0.00882787 | 0.002002793 | 0 | 0.05712174 | 0.05281923 | 0.004302505
1813.589 | 0.01793809 | 0.02771084 | 0.008694532 | 0.001987529 | 0 | 0.056331 | 0.05366294 | 0.00266806
1815.957 | 0.01757856 | 0.02744339 | 0.008564202 | 0.001972442 | 0 | 0.05555859 | 0.05242995 | 0.003128634
1818.323 | 0.01722976 | 0.02717982 | 0.008436789 | 0.001957531 | 0 | 0.0548039 | 0.05504814 | -0.0002442451
1820.689 | 0.01689126 | 0.02692008 | 0.008312209 | 0.001942791 | 0 | 0.05406635 | 0.05704654 | -0.002980197
1823.054 | 0.01656268 | 0.02666409 | 0.008190377 | 0.00192822 | 0 | 0.05334537 | 0.05763055 | -0.004285185
1825.419 | 0.01624363 | 0.02641178 | 0.008071215 | 0.001913816 | 0 | 0.05264044 | 0.05703433 | -0.004393893
1827.782 | 0.01593374 | 0.02616307 | 0.007954646 | 0.001899576 | 0 | 0.05195103 | 0.05470508 | -0.00275405
1830.145 | 0.01563267 | 0.0259179 | 0.007840595 | 0.001885498 | 0 | 0.05127666 | 0.05199943 | -0.0007227719
1832.508 | 0.01534008 | 0.0256762 | 0.00772899 | 0.001871579 | 0 | 0.05061686 | 0.05141299 | -0.0007961305
1834.869 | 0.01505567 | 0.02543792 | 0.007619763 | 0.001857817 | 0 | 0.04997117 | 0.05203585 | -0.002064678
1837.23 | 0.01477914 | 0.02520297 | 0.007512846 | 0.001844209 | 0 | 0.04933916 | 0.04984654 | -0.000507374
1839.59 | 0.01451018 | 0.02497131 | 0.007408176 | 0.001830754 | 0 | 0.04872042 | 0.05073617 | -0.002015751
1841.95 | 0.01424854 | 0.02474287 | 0.007305691 | 0.001817448 | 0 | 0.04811455 | 0.05202355 | -0.003909006
1844.309 | 0.01399395 | 0.02451759 | 0.007205329 | 0.00180429 | 0 | 0.04752116 | 0.05515143 | -0.007630272
1846.667 | 0.01374616 | 0.02429541 | 0.007107034 | 0.001791278 | 0 | 0.04693988 | 0.0592578 | -0.01231792
1849.024 | 0.01350493 | 0.02407628 | 0.007010748 | 0.001778409 | 0 | 0.04637037 | 0.05784862 | -0.01147826
1851.381 | 0.01327002 | 0.02386015 | 0.006916419 | 0.001765681 | 0 | 0.04581227 | 0.05613638 | -0.01032411
1853.737 | 0.01304124 | 0.02364695 | 0.006823993 | 0.001753093 | 0 | 0.04526527 | 0.05412688 | -0.008861611
1856.092 | 0.01281835 | 0.02343664 | 0.00673342 | 0.001740641 | 0 | 0.04472904 | 0.05331464 | -0.008585593
1858.447 | 0.01260116 | 0.02322916 | 0.006644651 | 0.001728325 | 0 | 0.04420329 | 0.0534401 | -0.009236809
1860.8 | 0.01238948 | 0.02302446 | 0.006557638 | 0.001716142 | 0 | 0.04368772 | 0.05178545 | -0.008097727
1863.154 | 0.01218313 | 0.02282249 | 0.006472336 | 0.001704091 | 0 | 0.04318205 | 0.04994118 | -0.006759131
1865.506 | 0.01198193 | 0.02262321 | 0.0063887 | 0.001692168 | 0 | 0.04268601 | 0.04900674 | -0.006320734
1867.858 | 0.0117857 | 0.02242657 | 0.006306687 | 0.001680374 | 0 | 0.04219933 | 0.04890622 | -0.006706892
1870.209 | 0.01159429 | 0.02223252 | 0.006226256 | 0.001668705 | 0 | 0.04172177 | 0.04675602 | -0.005034246
1872.559 | 0.01140754 | 0.02204102 | 0.006147366 | 0.00165716 | 0 | 0.04125308 | 0.04624578 | -0.0049927
1874.909 | 0.01122529 | 0.02185202 | 0.006069978 | 0.001645737 | 0 | 0.04079303 | 0.04516982 | -0.00437679
1877.258 | 0.01104742 | 0.02166547 | 0.005994056 | 0.001634435 | 0 | 0.04034138 | 0.0434034 | -0.003062012
1879.606 | 0.01087377 | 0.02148135 | 0.005919561 | 0.001623252 | 0 | 0.03989793 | 0.04257262 | -0.002674691
1881.954 | 0.01070422 | 0.02129959 | 0.005846458 | 0.001612186 | 0 | 0.03946245 | 0.04178537 | -0.002322912
1884.301 | 0.01053863 | 0.02112017 | 0.005774714 | 0.001601235 | 0 | 0.03903476 | 0.04094658 | -0.001911827
1886.647 | 0.01037689 | 0.02094305 | 0.005704294 | 0.001590398 | 0 | 0.03861463 | 0.04141266 | -0.002798027
1888.992 | 0.01021888 | 0.02076818 | 0.005635167 | 0.001579674 | 0 | 0.0382019 | 0.04132831 | -0.00312641
1891.337 | 0.01006448 | 0.02059553 | 0.005567301 | 0.00156906 | 0 | 0.03779637 | 0.04007097 | -0.002274604
1893.681 | 0.009913578 | 0.02042506 | 0.005500665 | 0.001558556 | 0 | 0.03739786 | 0.04120053 | -0.003802677
1896.025 | 0.009766079 | 0.02025673 | 0.005435231 | 0.001548159 | 0 | 0.0370062 | 0.0423059 | -0.005299706
1898.367 | 0.009621878 | 0.02009051 | 0.005370969 | 0.001537869 | 0 | 0.03662122 | 0.03864997 | -0.002028746
1900.709 | 0.009480877 | 0.01992636 | 0.005307852 | 0.001527683 | 0 | 0.03624277 | 0.03634249 | -9.971535e-05
1903.051 | 0.009342982 | 0.01976425 | 0.005245852 | 0.001517601 | 0 | 0.03587069 | 0.0348341 | 0.001036586
1905.391 | 0.009208103 | 0.01960415 | 0.005184944 | 0.001507621 | 0 | 0.03550481 | 0.03438943 | 0.001115381
1907.731 | 0.009076152 | 0.01944601 | 0.005125102 | 0.001497741 | 0 | 0.03514501 | 0.03216231 | 0.002982694
1910.07 | 0.008947045 | 0.01928982 | 0.005066301 | 0.001487961 | 0 | 0.03479113 | 0.03179782 | 0.002993308
1912.409 | 0.008820701 | 0.01913554 | 0.005008518 | 0.001478279 | 0 | 0.03444303 | 0.02999128 | 0.004451759
1914.747 | 0.008697042 | 0.01898313 | 0.004951729 | 0.001468693 | 0 | 0.03410059 | 0.03393385 | 0.0001667387
1917.084 | 0.008575991 | 0.01883257 | 0.004895912 | 0.001459203 | 0 | 0.03376367 | 0.03587466 | -0.002110983
1919.42 | 0.008457478 | 0.01868382 | 0.004841044 | 0.001449806 | 0 | 0.03343215 | 0.03458765 | -0.001155494
1921.756 | 0.00834143 | 0.01853687 | 0.004787104 | 0.001440503 | 0 | 0.0331059 | 0.03648262 | -0.003376716
1924.091 | 0.00822778 | 0.01839167 | 0.004734071 | 0.001431291 | 0 | 0.03278481 | 0.03810511 | -0.005320299
1926.425 | 0.008116462 | 0.01824821 | 0.004681925 | 0.00142217 | 0 | 0.03246876 | 0.03620549 | -0.003736731
1928.759 | 0.008007413 | 0.01810645 | 0.004630647 | 0.001413138 | 0 | 0.03215764 | 0.03620474 | -0.004047097
1931.092 | 0.007900572 | 0.01796636 | 0.004580217 | 0.001404194 | 0 | 0.03185134 | 0.03507461 | -0.003223262
1933.424 | 0.007795879 | 0.01782793 | 0.004530617 | 0.001395337 | 0 | 0.03154976 | 0.03600036 | -0.004450594
1935.756 | 0.007693277 | 0.01769112 | 0.004481828 | 0.001386565 | 0 | 0.03125279 | 0.03722139 | -0.005968599
1938.087 | 0.007592712 | 0.01755591 | 0.004433834 | 0.001377879 | 0 | 0.03096034 | 0.03878061 | -0.007820271
1940.417 | 0.007494128 | 0.01742228 | 0.004386616 | 0.001369276 | 0 | 0.0306723 | 0.04098455 | -0.01031225
1942.746 | 0.007397475 | 0.01729019 | 0.004340159 | 0.001360755 | 0 | 0.03038858 | 0.04266322 | -0.01227463
1945.075 | 0.007302702 | 0.01715964 | 0.004294445 | 0.001352316 | 0 | 0.0301091 | 0.04049066 | -0.01038156
1947.403 | 0.007209762 | 0.01703058 | 0.00424946 | 0.001343958 | 0 | 0.02983376 | 0.03931293 | -0.00947917
1949.731 | 0.007118606 | 0.01690301 | 0.004205188 | 0.001335679 | 0 | 0.02956248 | 0.03671359 | -0.00715111
1952.058 | 0.007029189 | 0.01677689 | 0.004161613 | 0.001327478 | 0 | 0.02929517 | 0.03347891 | -0.00418374
1954.384 | 0.006941468 | 0.01665221 | 0.004118722 | 0.001319355 | 0 | 0.02903176 | 0.03232147 | -0.00328971
1956.709 | 0.0068554 | 0.01652894 | 0.004076499 | 0.001311308 | 0 | 0.02877215 | 0.02963484 | -0.0008626909
1959.034 | 0.006770943 | 0.01640707 | 0.004034932 | 0.001303336 | 0 | 0.02851628 | 0.02878489 | -0.0002686053
1961.358 | 0.006688057 | 0.01628657 | 0.003994007 | 0.001295439 | 0 | 0.02826407 | 0.03025693 | -0.001992859
1963.681 | 0.006606705 | 0.01616741 | 0.00395371 | 0.001287616 | 0 | 0.02801544 | 0.03355223 | -0.005536784
1966.004 | 0.006526847 | 0.01604959 | 0.003914029 | 0.001279865 | 0 | 0.02777033 | 0.03363557 | -0.005865241
1968.325 | 0.006448448 | 0.01593308 | 0.003874951 | 0.001272187 | 0 | 0.02752866 | 0.03492183 | -0.007393166
1970.647 | 0.006371472 | 0.01581786 | 0.003836464 | 0.001264579 | 0 | 0.02729037 | 0.03393717 | -0.006646796
1972.967 | 0.006295885 | 0.01570391 | 0.003798557 | 0.001257041 | 0 | 0.02705539 | 0.03164104 | -0.004585651
1975.287 | 0.006221654 | 0.01559122 | 0.003761217 | 0.001249572 | 0 | 0.02682366 | 0.03242095 | -0.00559729
1977.606 | 0.006148746 | 0.01547976 | 0.003724433 | 0.001242172 | 0 | 0.02659511 | 0.02824755 | -0.001652445
1979.925 | 0.00607713 | 0.01536952 | 0.003688195 | 0.001234839 | 0 | 0.02636968 | 0.02620047 | 0.0001692091
1982.243 | 0.006006776 | 0.01526048 | 0.003652492 | 0.001227572 | 0 | 0.02614732 | 0.02577145 | 0.0003758653
1984.56 | 0.005937654 | 0.01515262 | 0.003617312 | 0.001220372 | 0 | 0.02592795 | 0.02315547 | 0.002772488
1986.876 | 0.005869735 | 0.01504592 | 0.003582647 | 0.001213237 | 0 | 0.02571154 | 0.02499049 | 0.0007210547
1989.192 | 0.005802992 | 0.01494038 | 0.003548486 | 0.001206165 | 0 | 0.02549802 | 0.02600618 | -0.0005081632
1991.507 | 0.005737398 | 0.01483596 | 0.003514818 | 0.001199158 | 0 | 0.02528734 | 0.02785245 | -0.002565108
1993.821 | 0.005672926 | 0.01473267 | 0.003481636 | 0.001192213 | 0 | 0.02507944 | 0.02795407 | -0.002874628
1996.135 | 0.005609551 | 0.01463047 | 0.003448929 | 0.00118533 | 0 | 0.02487428 | 0.0310218 | -0.006147522
1998.448 | 0.005547248 | 0.01452936 | 0.003416688 | 0.001178508 | 0 | 0.0246718 | 0.02470486 | -3.305911e-05