## Sheet1
RamanShift | G_ | D_ | D2_ | D3_ | D4_ | Si_substrate_ | Model_5peaks | residuals | int_DW38C_mean
902.4547 | 0.001030654 | 0.03242184 | 0.0005685712 | 0.002071088 | 0.007984561 | 6.151944e-25 | 0.04407671 | 0.04680254 | -0.002725828
905.1002 | 0.001038858 | 0.03280529 | 0.00057289 | 0.002089363 | 0.008117262 | 1.285501e-23 | 0.04462366 | 0.04743948 | -0.002815816
907.7448 | 0.001047158 | 0.03319539 | 0.0005772568 | 0.002107875 | 0.008253172 | 2.333513e-22 | 0.04518085 | 0.04753931 | -0.002358459
910.3886 | 0.001055555 | 0.03359228 | 0.0005816724 | 0.002126628 | 0.008392394 | 3.680295e-21 | 0.04574853 | 0.04647343 | -0.0007249065
913.0315 | 0.00106405 | 0.03399612 | 0.0005861373 | 0.002145626 | 0.008535032 | 5.04367e-20 | 0.04632696 | 0.04640246 | -7.55014e-05
915.6736 | 0.001072646 | 0.03440707 | 0.0005906524 | 0.002164872 | 0.008681194 | 6.007021e-19 | 0.04691644 | 0.04693653 | -2.009357e-05
918.315 | 0.001081344 | 0.0348253 | 0.0005952185 | 0.002184372 | 0.008830995 | 6.218377e-18 | 0.04751723 | 0.04885408 | -0.001336842
920.9554 | 0.001090145 | 0.03525098 | 0.0005998362 | 0.00220413 | 0.008984551 | 5.595734e-17 | 0.04812964 | 0.04964079 | -0.001511146
923.5951 | 0.001099051 | 0.03568428 | 0.0006045064 | 0.00222415 | 0.009141986 | 4.377801e-16 | 0.04875398 | 0.04973092 | -0.0009769463
926.2339 | 0.001108063 | 0.03612538 | 0.0006092298 | 0.002244437 | 0.009303426 | 2.97804e-15 | 0.04939054 | 0.05011328 | -0.0007227402
928.872 | 0.001117184 | 0.03657447 | 0.0006140073 | 0.002264995 | 0.009469003 | 1.761722e-14 | 0.05003966 | 0.0496667 | 0.0003729592
931.5092 | 0.001126416 | 0.03703174 | 0.0006188397 | 0.00228583 | 0.009638856 | 9.064276e-14 | 0.05070168 | 0.04676662 | 0.003935064
934.1455 | 0.001135759 | 0.03749738 | 0.0006237278 | 0.002306947 | 0.009813126 | 4.056713e-13 | 0.05137694 | 0.04558599 | 0.005790952
936.7811 | 0.001145215 | 0.03797159 | 0.0006286725 | 0.00232835 | 0.009991963 | 1.579492e-12 | 0.05206579 | 0.04505002 | 0.007015779
939.4158 | 0.001154788 | 0.03845459 | 0.0006336746 | 0.002350044 | 0.01017552 | 5.350802e-12 | 0.05276862 | 0.04371628 | 0.009052335
942.0497 | 0.001164477 | 0.03894659 | 0.000638735 | 0.002372035 | 0.01036396 | 1.577376e-11 | 0.0534858 | 0.0432872 | 0.0101986
944.6828 | 0.001174286 | 0.0394478 | 0.0006438546 | 0.002394329 | 0.01055745 | 4.046901e-11 | 0.05421773 | 0.04433474 | 0.009882985
947.3151 | 0.001184217 | 0.03995846 | 0.0006490345 | 0.00241693 | 0.01075617 | 9.037274e-11 | 0.05496481 | 0.04566431 | 0.009300503
949.9465 | 0.00119427 | 0.0404788 | 0.0006542753 | 0.002439845 | 0.0109603 | 1.756855e-10 | 0.05572749 | 0.04774433 | 0.007983154
952.5771 | 0.001204449 | 0.04100906 | 0.0006595783 | 0.002463079 | 0.01117002 | 2.973544e-10 | 0.05650619 | 0.04776267 | 0.008743519
955.2069 | 0.001214755 | 0.04154949 | 0.0006649443 | 0.002486638 | 0.01138553 | 4.382368e-10 | 0.05730136 | 0.04729201 | 0.01000935
957.8359 | 0.001225191 | 0.04210035 | 0.0006703742 | 0.002510528 | 0.01160705 | 5.62465e-10 | 0.05811349 | 0.04770063 | 0.01041286
960.4641 | 0.001235758 | 0.0426619 | 0.0006758693 | 0.002534755 | 0.01183478 | 6.287678e-10 | 0.05894307 | 0.04198459 | 0.01695848
963.0915 | 0.001246459 | 0.04323441 | 0.0006814304 | 0.002559327 | 0.01206895 | 6.122788e-10 | 0.05979058 | 0.04053567 | 0.01925492
965.718 | 0.001257296 | 0.04381817 | 0.0006870586 | 0.002584248 | 0.0123098 | 5.194316e-10 | 0.06065657 | 0.03957373 | 0.02108284
968.3437 | 0.001268272 | 0.04441347 | 0.000692755 | 0.002609526 | 0.01255756 | 3.839578e-10 | 0.06154158 | 0.03871102 | 0.02283056
970.9686 | 0.001279388 | 0.0450206 | 0.0006985207 | 0.002635167 | 0.01281249 | 2.473264e-10 | 0.06244617 | 0.03739223 | 0.02505394
973.5927 | 0.001290648 | 0.04563988 | 0.0007043568 | 0.002661179 | 0.01307486 | 1.388498e-10 | 0.06337092 | 0.03807563 | 0.02529529
976.216 | 0.001302053 | 0.04627162 | 0.0007102645 | 0.002687569 | 0.01334494 | 6.794591e-11 | 0.06431645 | 0.04046019 | 0.02385626
978.8384 | 0.001313607 | 0.04691616 | 0.000716245 | 0.002714343 | 0.01362302 | 2.898549e-11 | 0.06528338 | 0.04156121 | 0.02372216
981.4601 | 0.001325311 | 0.04757383 | 0.0007222993 | 0.002741509 | 0.01390941 | 1.078084e-11 | 0.06627236 | 0.04060106 | 0.0256713
984.0809 | 0.001337168 | 0.04824499 | 0.0007284288 | 0.002769076 | 0.01420442 | 3.496512e-12 | 0.06728408 | 0.03890103 | 0.02838305
986.7009 | 0.001349181 | 0.04892999 | 0.0007346347 | 0.00279705 | 0.01450838 | 9.889705e-13 | 0.06831924 | 0.03334843 | 0.03497081
989.3201 | 0.001361353 | 0.04962922 | 0.0007409182 | 0.00282544 | 0.01482163 | 2.439793e-13 | 0.06937857 | 0.02971936 | 0.03965921
991.9385 | 0.001373686 | 0.05034306 | 0.0007472806 | 0.002854254 | 0.01514454 | 5.250488e-14 | 0.07046283 | 0.02324742 | 0.04721541
994.556 | 0.001386184 | 0.05107192 | 0.0007537233 | 0.0028835 | 0.01547748 | 9.857768e-15 | 0.0715728 | 0.023108 | 0.04846481
997.1728 | 0.001398849 | 0.0518162 | 0.0007602475 | 0.002913187 | 0.01582085 | 1.614898e-15 | 0.07270932 | 0.02207472 | 0.0506346
999.7887 | 0.001411684 | 0.05257633 | 0.0007668548 | 0.002943324 | 0.01617504 | 2.308631e-16 | 0.07387324 | 0.02089666 | 0.05297657
1002.404 | 0.001424692 | 0.05335276 | 0.0007735464 | 0.00297392 | 0.01654051 | 2.880462e-17 | 0.07506543 | 0.02143049 | 0.05363494
1005.018 | 0.001437877 | 0.05414595 | 0.0007803238 | 0.003004984 | 0.01691769 | 3.137063e-18 | 0.07628682 | 0.02341038 | 0.05287645
1007.632 | 0.001451241 | 0.05495637 | 0.0007871885 | 0.003036526 | 0.01730705 | 2.982584e-19 | 0.07753838 | 0.02286151 | 0.05467687
1010.244 | 0.001464788 | 0.0557845 | 0.000794142 | 0.003068555 | 0.0177091 | 2.475859e-20 | 0.07882109 | 0.0209325 | 0.05788859
1012.856 | 0.001478522 | 0.05663086 | 0.0008011857 | 0.003101081 | 0.01812434 | 1.794642e-21 | 0.08013599 | 0.02050687 | 0.05962911
1015.467 | 0.001492444 | 0.05749598 | 0.0008083213 | 0.003134115 | 0.0185533 | 1.136066e-22 | 0.08148416 | 0.01787301 | 0.06361116
1018.078 | 0.00150656 | 0.05838039 | 0.0008155504 | 0.003167668 | 0.01899657 | 6.281418e-24 | 0.08286673 | 0.0125162 | 0.07035053
1020.687 | 0.001520872 | 0.05928466 | 0.0008228745 | 0.003201749 | 0.01945471 | 3.03386e-25 | 0.08428487 | 0.01356952 | 0.07071535
1023.296 | 0.001535385 | 0.06020937 | 0.0008302953 | 0.00323637 | 0.01992836 | 1.280182e-26 | 0.08573978 | 0.01086961 | 0.07487017
1025.903 | 0.001550101 | 0.06115513 | 0.0008378146 | 0.003271543 | 0.02041816 | 4.719993e-28 | 0.08723274 | 0.0102448 | 0.07698794
1028.51 | 0.001565025 | 0.06212256 | 0.0008454341 | 0.003307278 | 0.02092477 | 1.520754e-29 | 0.08876507 | 0.0109398 | 0.07782527
1031.117 | 0.001580161 | 0.06311231 | 0.0008531555 | 0.003343589 | 0.02144892 | 4.282319e-31 | 0.09033813 | 0.01093442 | 0.07940371
1033.722 | 0.001595512 | 0.06412506 | 0.0008609806 | 0.003380487 | 0.02199132 | 1.054039e-32 | 0.09195336 | 0.01189467 | 0.08005869
1036.327 | 0.001611083 | 0.06516149 | 0.0008689114 | 0.003417985 | 0.02255277 | 2.268017e-34 | 0.09361225 | 0.01111539 | 0.08249686
1038.93 | 0.001626878 | 0.06622235 | 0.0008769497 | 0.003456096 | 0.02313406 | 4.266801e-36 | 0.09531633 | 0.01103753 | 0.08427881
1041.533 | 0.001642902 | 0.06730837 | 0.0008850974 | 0.003494833 | 0.02373604 | 7.019072e-38 | 0.09706724 | 0.007320822 | 0.08974642
1044.136 | 0.001659157 | 0.06842033 | 0.0008933565 | 0.003534211 | 0.02435959 | 1.009793e-39 | 0.09886664 | 0.005264409 | 0.09360224
1046.737 | 0.00167565 | 0.06955904 | 0.0009017292 | 0.003574241 | 0.02500563 | 1.270619e-41 | 0.1007163 | 0.003805352 | 0.09691094
1049.338 | 0.001692385 | 0.07072535 | 0.0009102173 | 0.003614941 | 0.02567512 | 1.398564e-43 | 0.102618 | 0.002088155 | 0.1005299
1051.937 | 0.001709366 | 0.07192011 | 0.0009188232 | 0.003656323 | 0.02636906 | 1.346753e-45 | 0.1045737 | 0.002839043 | 0.1017346
1054.536 | 0.001726598 | 0.07314424 | 0.0009275488 | 0.003698404 | 0.0270885 | 1.134715e-47 | 0.1065853 | -0.0028391 | 0.1094244
1057.134 | 0.001744086 | 0.07439868 | 0.0009363965 | 0.003741199 | 0.02783453 | 8.366285e-50 | 0.1086549 | -0.005829056 | 0.1144839
1059.732 | 0.001761836 | 0.07568439 | 0.0009453685 | 0.003784724 | 0.02860828 | 5.398584e-52 | 0.1107846 | -0.006163231 | 0.1169478
1062.328 | 0.001779852 | 0.0770024 | 0.0009544672 | 0.003828996 | 0.02941092 | 3.049177e-54 | 0.1129766 | -0.006538009 | 0.1195146
1064.924 | 0.00179814 | 0.07835375 | 0.0009636949 | 0.003874031 | 0.03024369 | 1.50763e-56 | 0.1152333 | -0.0116239 | 0.1268572
1067.519 | 0.001816705 | 0.07973955 | 0.000973054 | 0.003919848 | 0.03110785 | 6.526355e-59 | 0.117557 | -0.01282521 | 0.1303822
1070.113 | 0.001835552 | 0.08116093 | 0.0009825471 | 0.003966464 | 0.03200473 | 2.473797e-61 | 0.1199502 | -0.01468807 | 0.1346383
1072.706 | 0.001854689 | 0.08261908 | 0.0009921767 | 0.004013897 | 0.03293568 | 8.211623e-64 | 0.1224155 | -0.02029156 | 0.1427071
1075.299 | 0.001874119 | 0.08411522 | 0.001001945 | 0.004062167 | 0.0339021 | 2.387368e-66 | 0.1249556 | -0.0194655 | 0.1444211
1077.891 | 0.001893851 | 0.08565065 | 0.001011856 | 0.004111294 | 0.03490546 | 6.079795e-69 | 0.1275731 | -0.01891884 | 0.1464919
1080.481 | 0.001913889 | 0.08722669 | 0.001021911 | 0.004161297 | 0.03594723 | 1.356412e-71 | 0.130271 | -0.02100797 | 0.151279
1083.072 | 0.001934239 | 0.08884474 | 0.001032113 | 0.004212198 | 0.03702895 | 2.651435e-74 | 0.1330522 | -0.01867412 | 0.1517264
1085.661 | 0.00195491 | 0.09050624 | 0.001042466 | 0.004264017 | 0.03815217 | 4.54162e-77 | 0.1359198 | -0.01746027 | 0.1533801
1088.249 | 0.001975906 | 0.0922127 | 0.001052972 | 0.004316777 | 0.03931848 | 6.817652e-80 | 0.1388768 | -0.01865468 | 0.1575315
1090.837 | 0.001997236 | 0.09396569 | 0.001063634 | 0.0043705 | 0.04052949 | 8.970292e-83 | 0.1419265 | -0.02011235 | 0.1620389
1093.424 | 0.002018906 | 0.09576684 | 0.001074455 | 0.00442521 | 0.04178682 | 1.034617e-85 | 0.1450722 | -0.02148648 | 0.1665587
1096.01 | 0.002040923 | 0.09761787 | 0.001085439 | 0.004480931 | 0.04309209 | 1.046182e-88 | 0.1483173 | -0.02420207 | 0.1725193
1098.595 | 0.002063294 | 0.09952054 | 0.001096588 | 0.004537688 | 0.04444693 | 9.275633e-92 | 0.151665 | -0.02487258 | 0.1765376
1101.18 | 0.002086028 | 0.1014767 | 0.001107907 | 0.004595506 | 0.04585291 | 7.21176e-95 | 0.1551191 | -0.03018016 | 0.1852992
1103.764 | 0.002109132 | 0.1034883 | 0.001119397 | 0.004654411 | 0.04731161 | 4.91761e-98 | 0.1586829 | -0.03203246 | 0.1907153
1106.346 | 0.002132615 | 0.1055574 | 0.001131064 | 0.004714431 | 0.04882451 | 2.941272e-101 | 0.16236 | -0.02921603 | 0.191576
1108.929 | 0.002156484 | 0.107686 | 0.00114291 | 0.004775594 | 0.05039303 | 1.543256e-104 | 0.166154 | -0.02580801 | 0.191962
1111.51 | 0.002180747 | 0.1098763 | 0.00115494 | 0.004837929 | 0.05201848 | 7.104205e-108 | 0.1700684 | -0.02300924 | 0.1930777
1114.09 | 0.002205414 | 0.1121307 | 0.001167156 | 0.004901465 | 0.05370202 | 2.869598e-111 | 0.1741068 | -0.01986534 | 0.1939721
1116.67 | 0.002230494 | 0.1144516 | 0.001179564 | 0.004966233 | 0.05544466 | 1.017203e-114 | 0.1782725 | -0.01661733 | 0.1948898
1119.249 | 0.002255996 | 0.1168413 | 0.001192166 | 0.005032265 | 0.05724718 | 3.164672e-118 | 0.1825689 | -0.01922246 | 0.2017914
1121.827 | 0.002281928 | 0.1193026 | 0.001204967 | 0.005099594 | 0.05911011 | 8.642452e-122 | 0.1869992 | -0.02205303 | 0.2090523
1124.404 | 0.002308302 | 0.1218382 | 0.001217971 | 0.005168253 | 0.06103367 | 2.071979e-125 | 0.1915664 | -0.02475669 | 0.2163231
1126.981 | 0.002335127 | 0.1244509 | 0.001231182 | 0.005238278 | 0.06301775 | 4.361411e-129 | 0.1962732 | -0.0272871 | 0.2235603
1129.557 | 0.002362412 | 0.1271436 | 0.001244605 | 0.005309704 | 0.06506177 | 8.061478e-133 | 0.2011221 | -0.0268938 | 0.2280159
1132.132 | 0.00239017 | 0.1299196 | 0.001258245 | 0.005382569 | 0.06716472 | 1.308583e-136 | 0.2061153 | -0.02526569 | 0.231381
1134.706 | 0.00241841 | 0.132782 | 0.001272105 | 0.005456912 | 0.06932498 | 1.86569e-140 | 0.2112545 | -0.02270685 | 0.2339613
1137.279 | 0.002447144 | 0.1357343 | 0.001286191 | 0.005532771 | 0.07154035 | 2.336589e-144 | 0.2165408 | -0.01974625 | 0.236287
1139.852 | 0.002476383 | 0.13878 | 0.001300508 | 0.005610188 | 0.07380789 | 2.570882e-148 | 0.221975 | -0.01666553 | 0.2386405
1142.423 | 0.002506139 | 0.1419228 | 0.001315061 | 0.005689206 | 0.07612388 | 2.485375e-152 | 0.2275571 | -0.01352762 | 0.2410847
1144.994 | 0.002536425 | 0.1451667 | 0.001329854 | 0.005769868 | 0.0784837 | 2.111369e-156 | 0.2332865 | -0.01045243 | 0.243739
1147.565 | 0.002567252 | 0.1485156 | 0.001344893 | 0.00585222 | 0.08088182 | 1.576345e-160 | 0.2391618 | -0.008543393 | 0.2477052
1150.134 | 0.002598634 | 0.1519739 | 0.001360184 | 0.005936309 | 0.08331164 | 1.034441e-164 | 0.2451807 | -0.01582848 | 0.2610092
1152.703 | 0.002630585 | 0.155546 | 0.001375732 | 0.006022184 | 0.08576549 | 5.967336e-169 | 0.25134 | -0.02149808 | 0.2728381
1155.27 | 0.002663117 | 0.1592366 | 0.001391543 | 0.006109894 | 0.0882345 | 3.026408e-173 | 0.2576356 | -0.0200674 | 0.277703
1157.837 | 0.002696245 | 0.1630505 | 0.001407623 | 0.006199492 | 0.09070863 | 1.349582e-177 | 0.2640625 | -0.01526566 | 0.2793282
1160.404 | 0.002729984 | 0.1669929 | 0.001423978 | 0.006291033 | 0.09317662 | 5.292346e-182 | 0.2706145 | -0.005939593 | 0.2765541
1162.969 | 0.002764348 | 0.171069 | 0.001440614 | 0.006384571 | 0.09562595 | 1.825268e-186 | 0.2772845 | -0.003984138 | 0.2812686
1165.534 | 0.002799353 | 0.1752846 | 0.001457538 | 0.006480165 | 0.09804296 | 5.537152e-191 | 0.2840646 | -0.003344268 | 0.2874088
1168.097 | 0.002835016 | 0.1796453 | 0.001474756 | 0.006577874 | 0.1004128 | 1.477679e-195 | 0.2909458 | 0.001415899 | 0.2895299
1170.661 | 0.002871351 | 0.1841575 | 0.001492276 | 0.006677761 | 0.1027198 | 3.469444e-200 | 0.2979186 | 0.008696325 | 0.2892223
1173.223 | 0.002908377 | 0.1888273 | 0.001510103 | 0.00677989 | 0.1049472 | 7.167664e-205 | 0.3049729 | 0.01042989 | 0.294543
1175.784 | 0.002946111 | 0.1936616 | 0.001528246 | 0.006884328 | 0.1070777 | 1.303123e-209 | 0.312098 | 0.01236662 | 0.2997314
1178.345 | 0.002984571 | 0.1986674 | 0.001546712 | 0.006991144 | 0.1090936 | 2.085141e-214 | 0.3192835 | 0.01343401 | 0.3058494
1180.905 | 0.003023775 | 0.2038519 | 0.001565509 | 0.00710041 | 0.1109772 | 2.936835e-219 | 0.3265188 | 0.009045496 | 0.3174733
1183.464 | 0.003063742 | 0.2092229 | 0.001584643 | 0.0072122 | 0.1127108 | 3.64141e-224 | 0.3337942 | 0.009568322 | 0.3242259
1186.022 | 0.003104494 | 0.2147882 | 0.001604125 | 0.007326593 | 0.1142774 | 3.975187e-229 | 0.3411008 | 0.01317117 | 0.3279296
1188.58 | 0.003146049 | 0.2205562 | 0.001623961 | 0.007443667 | 0.1156609 | 3.821159e-234 | 0.3484309 | 0.01450386 | 0.333927
1191.137 | 0.00318843 | 0.2265357 | 0.001644161 | 0.007563508 | 0.1168467 | 3.234701e-239 | 0.3557786 | 0.02190168 | 0.3338769
1193.692 | 0.003231658 | 0.2327358 | 0.001664733 | 0.0076862 | 0.1178217 | 2.411717e-244 | 0.3631401 | 0.02440786 | 0.3387322
1196.248 | 0.003275755 | 0.2391658 | 0.001685687 | 0.007811835 | 0.118575 | 1.583884e-249 | 0.370514 | 0.02527034 | 0.3452437
1198.802 | 0.003320746 | 0.2458356 | 0.001707032 | 0.007940506 | 0.1190979 | 9.163831e-255 | 0.3779018 | 0.02708081 | 0.350821
1201.356 | 0.003366654 | 0.2527555 | 0.001728778 | 0.00807231 | 0.1193845 | 4.671311e-260 | 0.3853077 | 0.02698373 | 0.358324
1203.908 | 0.003413504 | 0.2599362 | 0.001750934 | 0.008207348 | 0.1194315 | 2.098264e-265 | 0.3927394 | 0.02380177 | 0.3689377
1206.46 | 0.003461321 | 0.2673886 | 0.001773512 | 0.008345725 | 0.1192386 | 8.306012e-271 | 0.4002078 | 0.02209618 | 0.3781116
1209.012 | 0.003510134 | 0.2751243 | 0.001796521 | 0.008487552 | 0.1188084 | 2.897928e-276 | 0.4077269 | 0.01713527 | 0.3905916
1211.562 | 0.003559968 | 0.2831551 | 0.001819974 | 0.008632941 | 0.1181461 | 8.912441e-282 | 0.415314 | 0.007634077 | 0.40768
1214.112 | 0.003610853 | 0.2914932 | 0.00184388 | 0.008782012 | 0.1172598 | 2.416413e-287 | 0.4229897 | 0.00482003 | 0.4181697
1216.661 | 0.003662819 | 0.3001513 | 0.001868253 | 0.008934887 | 0.1161598 | 5.776466e-293 | 0.4307771 | 0.00748272 | 0.4232943
1219.209 | 0.003715896 | 0.3091424 | 0.001893104 | 0.009091696 | 0.1148586 | 1.217647e-298 | 0.4387017 | 0.005243526 | 0.4334582
1221.756 | 0.003770115 | 0.3184797 | 0.001918445 | 0.009252573 | 0.1133707 | 2.263599e-304 | 0.4467915 | 0.003696018 | 0.4430955
1224.303 | 0.00382551 | 0.3281769 | 0.00194429 | 0.009417658 | 0.1117115 | 3.711489e-310 | 0.4550759 | 0.003898333 | 0.4511776
1226.848 | 0.003882114 | 0.3382478 | 0.001970652 | 0.009587095 | 0.109898 | 5.368071166e-316 | 0.4635856 | 0.00538584 | 0.4581998
1229.393 | 0.003939963 | 0.3487065 | 0.001997545 | 0.009761038 | 0.1079474 | 6.867512477e-322 | 0.4723524 | 0.007391121 | 0.4649613
1231.938 | 0.003999093 | 0.359567 | 0.002024983 | 0.009939645 | 0.1058774 | 0 | 0.4814082 | 0.001935733 | 0.4794724
1234.481 | 0.004059543 | 0.3708437 | 0.00205298 | 0.01012308 | 0.1037057 | 0 | 0.490785 | -0.005413298 | 0.4961983
1237.024 | 0.004121351 | 0.3825506 | 0.002081552 | 0.01031152 | 0.1014496 | 0 | 0.5005147 | -0.01371032 | 0.514225
1239.565 | 0.004184558 | 0.3947017 | 0.002110716 | 0.01050514 | 0.09912579 | 0 | 0.5106279 | -0.01485243 | 0.5254804
1242.107 | 0.004249207 | 0.4073106 | 0.002140486 | 0.01070413 | 0.09675017 | 0 | 0.5211546 | -0.01711229 | 0.5382669
1244.647 | 0.004315341 | 0.4203903 | 0.00217088 | 0.01090869 | 0.0943377 | 0 | 0.5321229 | -0.01978573 | 0.5519087
1247.186 | 0.004383006 | 0.4339534 | 0.002201916 | 0.01111903 | 0.09190223 | 0 | 0.5435595 | -0.01847272 | 0.5620323
1249.725 | 0.00445225 | 0.4480111 | 0.002233611 | 0.01133535 | 0.08945648 | 0 | 0.5554888 | -0.01627437 | 0.5717632
1252.263 | 0.004523121 | 0.4625739 | 0.002265985 | 0.01155789 | 0.08701193 | 0 | 0.5679328 | -0.01126338 | 0.5791962
1254.8 | 0.004595671 | 0.4776505 | 0.002299056 | 0.01178688 | 0.08457889 | 0 | 0.580911 | -0.0025467 | 0.5834577
1257.337 | 0.004669953 | 0.4932478 | 0.002332844 | 0.01202257 | 0.08216643 | 0 | 0.5944396 | -0.001973152 | 0.5964127
1259.872 | 0.004746021 | 0.5093705 | 0.002367372 | 0.01226522 | 0.07978249 | 0 | 0.6085316 | -0.01082197 | 0.6193535
1262.407 | 0.004823934 | 0.5260206 | 0.002402659 | 0.0125151 | 0.07743391 | 0 | 0.6231962 | -0.01742193 | 0.6406181
1264.941 | 0.004903751 | 0.5431971 | 0.002438728 | 0.01277248 | 0.07512647 | 0 | 0.6384385 | -0.02022684 | 0.6586654
1267.474 | 0.004985534 | 0.5608951 | 0.002475604 | 0.01303769 | 0.072865 | 0 | 0.654259 | -0.02525312 | 0.6795121
1270.007 | 0.005069347 | 0.5791057 | 0.002513309 | 0.01331101 | 0.07065346 | 0 | 0.6706528 | -0.02863626 | 0.6992891
1272.539 | 0.00515526 | 0.5978149 | 0.002551868 | 0.01359279 | 0.06849498 | 0 | 0.6876098 | -0.03057087 | 0.7181807
1275.07 | 0.00524334 | 0.6170033 | 0.002591308 | 0.01388336 | 0.06639198 | 0 | 0.7051133 | -0.02636463 | 0.7314779
1277.6 | 0.005333663 | 0.6366452 | 0.002631655 | 0.0141831 | 0.06434625 | 0 | 0.7231398 | -0.01758837 | 0.7407282
1280.129 | 0.005426303 | 0.6567079 | 0.002672938 | 0.01449237 | 0.062359 | 0 | 0.7416585 | -0.01199851 | 0.753657
1282.658 | 0.00552134 | 0.6771512 | 0.002715185 | 0.01481159 | 0.06043093 | 0 | 0.7606303 | -0.009723591 | 0.7703539
1285.186 | 0.005618858 | 0.6979264 | 0.002758426 | 0.01514116 | 0.05856233 | 0 | 0.7800072 | -0.008675637 | 0.7886828
1287.713 | 0.005718942 | 0.7189756 | 0.002802692 | 0.01548154 | 0.0567531 | 0 | 0.7997319 | -0.006643401 | 0.8063753
1290.239 | 0.005821683 | 0.7402314 | 0.002848017 | 0.01583319 | 0.05500285 | 0 | 0.8197372 | -0.011381 | 0.8311182
1292.764 | 0.005927175 | 0.7616162 | 0.002894433 | 0.0161966 | 0.0533109 | 0 | 0.8399453 | -0.01611332 | 0.8560586
1295.289 | 0.006035517 | 0.7830417 | 0.002941977 | 0.01657229 | 0.05167635 | 0 | 0.8602678 | -0.02186855 | 0.8821364
1297.813 | 0.006146811 | 0.8044089 | 0.002990684 | 0.0169608 | 0.05009813 | 0 | 0.8806053 | -0.01827446 | 0.8988798
1300.336 | 0.006261165 | 0.8256082 | 0.003040594 | 0.01736271 | 0.04857502 | 0 | 0.9008477 | -0.006657806 | 0.9075055
1302.859 | 0.006378692 | 0.8465195 | 0.003091744 | 0.01777862 | 0.04710568 | 0 | 0.9208742 | 0.008366101 | 0.9125081
1305.38 | 0.006499509 | 0.867013 | 0.003144177 | 0.01820918 | 0.04568868 | 0 | 0.9405545 | 0.01463686 | 0.9259176
1307.901 | 0.006623739 | 0.88695 | 0.003197936 | 0.01865506 | 0.04432254 | 0 | 0.9597493 | 0.0106025 | 0.9491468
1310.421 | 0.006751511 | 0.9061848 | 0.003253065 | 0.01911698 | 0.04300571 | 0 | 0.9783121 | 0.0108292 | 0.9674829
1312.941 | 0.00688296 | 0.9245658 | 0.003309612 | 0.01959568 | 0.04173663 | 0 | 0.9960907 | 0.0109439 | 0.9851468
1315.459 | 0.007018227 | 0.9419382 | 0.003367624 | 0.02009199 | 0.04051371 | 0 | 1.01293 | 0.01270399 | 1.000226
1317.977 | 0.007157461 | 0.9581465 | 0.003427154 | 0.02060672 | 0.03933539 | 0 | 1.028673 | 0.001259947 | 1.027413
1320.494 | 0.007300818 | 0.9730372 | 0.003488253 | 0.02114079 | 0.03820008 | 0 | 1.043167 | -0.007964863 | 1.051132
1323.01 | 0.007448459 | 0.9864623 | 0.003550978 | 0.02169514 | 0.03710623 | 0 | 1.056263 | -0.009887961 | 1.066151
1325.526 | 0.007600558 | 0.9982823 | 0.003615385 | 0.02227078 | 0.0360523 | 0 | 1.067821 | -0.002143392 | 1.069965
1328.041 | 0.007757293 | 1.00837 | 0.003681536 | 0.02286877 | 0.0350368 | 0 | 1.077714 | 0.008292222 | 1.069422
1330.555 | 0.007918853 | 1.016613 | 0.003749494 | 0.02349024 | 0.03405827 | 0 | 1.08583 | 0.01093467 | 1.074895
1333.068 | 0.008085437 | 1.022918 | 0.003819325 | 0.0241364 | 0.03311526 | 0 | 1.092075 | 0.011516 | 1.080559
1335.58 | 0.008257255 | 1.027212 | 0.003891097 | 0.02480851 | 0.03220639 | 0 | 1.096376 | 0.009190448 | 1.087185
1338.092 | 0.008434525 | 1.029446 | 0.003964883 | 0.02550794 | 0.03133031 | 0 | 1.098684 | 0.01262935 | 1.086054
1340.603 | 0.008617479 | 1.029594 | 0.004040759 | 0.02623613 | 0.03048572 | 0 | 1.098974 | 0.02341379 | 1.07556
1343.113 | 0.00880636 | 1.027656 | 0.004118804 | 0.0269946 | 0.02967136 | 0 | 1.097247 | 0.02002541 | 1.077222
1345.622 | 0.009001427 | 1.023658 | 0.0041991 | 0.02778499 | 0.02888601 | 0 | 1.09353 | 0.01484041 | 1.078689
1348.131 | 0.009202948 | 1.01765 | 0.004281735 | 0.02860903 | 0.02812851 | 0 | 1.087872 | 0.004458477 | 1.083414
1350.639 | 0.009411211 | 1.009704 | 0.004366801 | 0.02946857 | 0.02739772 | 0 | 1.080348 | 0.009457959 | 1.07089
1353.146 | 0.009626515 | 0.999914 | 0.004454391 | 0.03036559 | 0.02669256 | 0 | 1.071053 | 0.01751926 | 1.053534
1355.652 | 0.009849181 | 0.9883917 | 0.004544608 | 0.03130219 | 0.026012 | 0 | 1.0601 | 0.02030792 | 1.039792
1358.157 | 0.01007954 | 0.9752641 | 0.004637557 | 0.03228061 | 0.02535502 | 0 | 1.047617 | 0.01710712 | 1.03051
1360.662 | 0.01031796 | 0.9606699 | 0.004733347 | 0.03330325 | 0.02472069 | 0 | 1.033745 | 0.01580784 | 1.017937
1363.166 | 0.01056481 | 0.9447566 | 0.004832096 | 0.03437266 | 0.02410807 | 0 | 1.018634 | 0.01227785 | 1.006356
1365.669 | 0.01082048 | 0.9276766 | 0.004933926 | 0.03549157 | 0.02351629 | 0 | 1.002439 | 0.01013071 | 0.9923082
1368.172 | 0.0110854 | 0.9095847 | 0.005038966 | 0.03666292 | 0.02294451 | 0 | 0.9853165 | 0.00732325 | 0.9779933
1370.674 | 0.01136002 | 0.8906346 | 0.00514735 | 0.03788981 | 0.02239192 | 0 | 0.9674237 | 0.001479761 | 0.965944
1373.175 | 0.01164482 | 0.8709768 | 0.005259223 | 0.03917559 | 0.02185775 | 0 | 0.9489141 | -0.008036995 | 0.9569511
1375.675 | 0.01194029 | 0.850756 | 0.005374733 | 0.04052383 | 0.02134125 | 0 | 0.9299361 | -0.01198238 | 0.9419185
1378.174 | 0.01224697 | 0.8301099 | 0.00549404 | 0.04193835 | 0.02084173 | 0 | 0.910631 | -0.01616723 | 0.9267982
1380.673 | 0.01256543 | 0.8091673 | 0.005617311 | 0.04342326 | 0.02035851 | 0 | 0.8911318 | -0.01827727 | 0.9094091
1383.171 | 0.01289627 | 0.7880475 | 0.005744722 | 0.04498293 | 0.01989094 | 0 | 0.8715623 | -0.01268064 | 0.884243
1385.668 | 0.01324014 | 0.7668593 | 0.005876459 | 0.04662206 | 0.0194384 | 0 | 0.8520363 | -0.004493971 | 0.8565303
1388.164 | 0.01359773 | 0.7457011 | 0.006012719 | 0.04834567 | 0.01900031 | 0 | 0.8326575 | 0.005281589 | 0.8273759
1390.66 | 0.01396976 | 0.7246605 | 0.006153711 | 0.05015914 | 0.01857609 | 0 | 0.8135192 | 0.01466659 | 0.7988526
1393.155 | 0.01435702 | 0.7038149 | 0.006299655 | 0.05206824 | 0.01816521 | 0 | 0.7947051 | 0.009239233 | 0.7854658
1395.649 | 0.01476034 | 0.6832314 | 0.006450782 | 0.05407913 | 0.01776715 | 0 | 0.7762888 | 0.003219045 | 0.7730698
1398.142 | 0.0151806 | 0.6629676 | 0.006607341 | 0.0561984 | 0.01738142 | 0 | 0.7583354 | -0.005166307 | 0.7635017
1400.635 | 0.01561877 | 0.6430722 | 0.006769593 | 0.05843311 | 0.01700755 | 0 | 0.7409012 | -0.01028374 | 0.751185
1403.126 | 0.01607585 | 0.6235855 | 0.006937815 | 0.0607908 | 0.01664507 | 0 | 0.724035 | -0.01517847 | 0.7392135
1405.617 | 0.01655294 | 0.6045402 | 0.007112302 | 0.0632795 | 0.01629357 | 0 | 0.7077786 | -0.01778526 | 0.7255638
1408.108 | 0.01705122 | 0.5859624 | 0.007293366 | 0.06590779 | 0.01595263 | 0 | 0.6921674 | -0.02148036 | 0.7136477
1410.597 | 0.01757193 | 0.5678716 | 0.007481339 | 0.06868478 | 0.01562184 | 0 | 0.6772315 | -0.01819176 | 0.6954232
1413.086 | 0.01811642 | 0.5502821 | 0.007676576 | 0.07162016 | 0.01530084 | 0 | 0.6629961 | -0.009824796 | 0.6728209
1415.574 | 0.01868615 | 0.5332034 | 0.007879453 | 0.0747242 | 0.01498927 | 0 | 0.6494824 | -0.006758624 | 0.6562411
1418.061 | 0.01928268 | 0.5166405 | 0.008090369 | 0.07800774 | 0.01468676 | 0 | 0.6367081 | -0.01097118 | 0.6476793
1420.548 | 0.0199077 | 0.5005952 | 0.008309752 | 0.08148219 | 0.014393 | 0 | 0.6246878 | -0.01646104 | 0.6411489
1423.033 | 0.020563 | 0.4850658 | 0.008538058 | 0.08515952 | 0.01410766 | 0 | 0.613434 | -0.02827715 | 0.6417112
1425.518 | 0.02125057 | 0.470048 | 0.008775774 | 0.08905219 | 0.01383044 | 0 | 0.602957 | -0.03201976 | 0.6349767
1428.003 | 0.0219725 | 0.4555354 | 0.009023419 | 0.09317311 | 0.01356106 | 0 | 0.5932655 | -0.03369783 | 0.6269634
1430.486 | 0.02273111 | 0.4415198 | 0.009281549 | 0.09753553 | 0.01329922 | 0 | 0.5843672 | -0.0362905 | 0.6206577
1432.969 | 0.02352886 | 0.4279913 | 0.00955076 | 0.1021529 | 0.01304466 | 0 | 0.5762685 | -0.03709715 | 0.6133657
1435.451 | 0.02436846 | 0.414939 | 0.00983169 | 0.1070387 | 0.01279713 | 0 | 0.568975 | -0.02897535 | 0.5979503
1437.932 | 0.02525282 | 0.4023508 | 0.01012502 | 0.1122063 | 0.01255638 | 0 | 0.5624913 | -0.01836486 | 0.5808562
1440.412 | 0.02618514 | 0.3902141 | 0.01043149 | 0.1176684 | 0.01232217 | 0 | 0.5568213 | -0.01016063 | 0.5669819
1442.892 | 0.02716886 | 0.3785159 | 0.01075188 | 0.1234367 | 0.01209429 | 0 | 0.5519676 | -0.009653403 | 0.561621
1445.371 | 0.02820776 | 0.3672424 | 0.01108705 | 0.1295219 | 0.0118725 | 0 | 0.5479316 | -0.01704436 | 0.564976
1447.849 | 0.02930596 | 0.35638 | 0.0114379 | 0.1359322 | 0.01165661 | 0 | 0.5447127 | -0.02191995 | 0.5666327
1450.327 | 0.03046797 | 0.3459149 | 0.01180543 | 0.1426734 | 0.01144641 | 0 | 0.5423081 | -0.02518458 | 0.5674927
1452.803 | 0.03169871 | 0.3358333 | 0.01219069 | 0.1497474 | 0.01124171 | 0 | 0.5407118 | -0.03253177 | 0.5732436
1455.279 | 0.03300357 | 0.3261214 | 0.01259483 | 0.1571516 | 0.01104233 | 0 | 0.5399138 | -0.03838036 | 0.5782941
1457.754 | 0.03438849 | 0.3167657 | 0.01301909 | 0.1648775 | 0.01084809 | 0 | 0.5398989 | -0.03654239 | 0.5764413
1460.229 | 0.03585998 | 0.307753 | 0.01346481 | 0.1729093 | 0.01065883 | 0 | 0.540646 | -0.02960244 | 0.5702484
1462.702 | 0.03742522 | 0.2990702 | 0.01393346 | 0.1812226 | 0.01047437 | 0 | 0.5421258 | -0.01432857 | 0.5564544
1465.175 | 0.0390921 | 0.2907045 | 0.0144266 | 0.1897826 | 0.01029457 | 0 | 0.5443004 | -0.002745562 | 0.5470459
1467.648 | 0.04086936 | 0.2826437 | 0.01494596 | 0.1985428 | 0.01011927 | 0 | 0.5471211 | 0.001112106 | 0.546009
1470.119 | 0.04276666 | 0.2748757 | 0.01549341 | 0.2074435 | 0.009948328 | 0 | 0.5505275 | 0.007059005 | 0.5434685
1472.59 | 0.04479471 | 0.2673888 | 0.01607097 | 0.2164103 | 0.009781603 | 0 | 0.5544463 | 0.01232146 | 0.5421249
1475.06 | 0.04696537 | 0.2601718 | 0.01668088 | 0.2253538 | 0.009618963 | 0 | 0.5587908 | 0.01356722 | 0.5452235
1477.529 | 0.04929185 | 0.2532138 | 0.01732555 | 0.2341689 | 0.009460279 | 0 | 0.5634604 | 0.01281033 | 0.5506501
1479.997 | 0.05178884 | 0.2465044 | 0.01800764 | 0.2427362 | 0.009305426 | 0 | 0.5683425 | 0.008891628 | 0.5594509
1482.465 | 0.05447274 | 0.2400335 | 0.01873006 | 0.250923 | 0.009154287 | 0 | 0.5733136 | 0.007802015 | 0.5655116
1484.932 | 0.05736185 | 0.2337913 | 0.019496 | 0.2585872 | 0.009006746 | 0 | 0.5782432 | 0.01432964 | 0.5639135
1487.398 | 0.06047667 | 0.2277686 | 0.02030897 | 0.2655811 | 0.008862692 | 0 | 0.5829981 | 0.02368541 | 0.5593127
1489.863 | 0.06384017 | 0.2219564 | 0.02117284 | 0.2717574 | 0.00872202 | 0 | 0.5874488 | 0.02419872 | 0.5632501
1492.328 | 0.06747811 | 0.2163461 | 0.02209187 | 0.2769755 | 0.008584626 | 0 | 0.5914762 | 0.02406584 | 0.5674103
1494.792 | 0.07141949 | 0.2109294 | 0.02307077 | 0.2811091 | 0.008450413 | 0 | 0.5949792 | 0.0271727 | 0.5678065
1497.255 | 0.07569695 | 0.2056986 | 0.02411475 | 0.2840532 | 0.008319284 | 0 | 0.5978828 | 0.0284226 | 0.5694602
1499.717 | 0.08034726 | 0.200646 | 0.02522959 | 0.2857303 | 0.008191149 | 0 | 0.6001444 | 0.03114387 | 0.5690005
1502.179 | 0.08541196 | 0.1957645 | 0.02642173 | 0.286096 | 0.008065918 | 0 | 0.6017601 | 0.02172728 | 0.5800328
1504.64 | 0.09093793 | 0.191047 | 0.02769831 | 0.2851413 | 0.007943507 | 0 | 0.6027681 | 0.01127534 | 0.5914927
1507.1 | 0.09697817 | 0.186487 | 0.0290673 | 0.2828937 | 0.007823833 | 0 | 0.60325 | 0.009991152 | 0.5932589
1509.56 | 0.1035926 | 0.1820782 | 0.03053764 | 0.2794149 | 0.007706817 | 0 | 0.6033301 | 0.009832029 | 0.5934981
1512.018 | 0.1108489 | 0.1778144 | 0.03211931 | 0.274797 | 0.007592383 | 0 | 0.603172 | 0.01069701 | 0.592475
1514.476 | 0.1188235 | 0.1736899 | 0.03382353 | 0.2691565 | 0.007480456 | 0 | 0.6029739 | 0.00246977 | 0.6005042
1516.934 | 0.1276024 | 0.1696992 | 0.03566292 | 0.2626276 | 0.007370965 | 0 | 0.6029632 | -0.007058592 | 0.6100218
1519.39 | 0.1372824 | 0.165837 | 0.03765172 | 0.2553545 | 0.007263842 | 0 | 0.6033895 | -0.01492362 | 0.6183131
1521.846 | 0.1479714 | 0.1620982 | 0.03980602 | 0.2474851 | 0.007159019 | 0 | 0.6045197 | -0.01704423 | 0.6215639
1524.301 | 0.1597893 | 0.1584779 | 0.04214405 | 0.239164 | 0.007056433 | 0 | 0.6066317 | -0.01657593 | 0.6232077
1526.755 | 0.1728679 | 0.1549716 | 0.04468654 | 0.2305285 | 0.006956022 | 0 | 0.6100106 | -0.0264095 | 0.6364201
1529.208 | 0.1873498 | 0.1515748 | 0.04745706 | 0.2217042 | 0.006857725 | 0 | 0.6149435 | -0.03381378 | 0.6487573
1531.661 | 0.2033863 | 0.1482832 | 0.05048253 | 0.2128028 | 0.006761485 | 0 | 0.6217163 | -0.03860441 | 0.6603207
1534.113 | 0.2211327 | 0.145093 | 0.05379376 | 0.2039211 | 0.006667246 | 0 | 0.6306078 | -0.0334531 | 0.6640609
1536.564 | 0.2407411 | 0.1420001 | 0.05742604 | 0.1951404 | 0.006574953 | 0 | 0.6418826 | -0.03577058 | 0.6776532
1539.015 | 0.2623477 | 0.1390009 | 0.06142 | 0.1865273 | 0.006484554 | 0 | 0.6557805 | -0.04594761 | 0.7017281
1541.465 | 0.2860549 | 0.1360918 | 0.06582239 | 0.1781346 | 0.006395998 | 0 | 0.6724997 | -0.04094279 | 0.7134425
1543.914 | 0.3119044 | 0.1332695 | 0.07068718 | 0.1700027 | 0.006309237 | 0 | 0.6921731 | -0.03761403 | 0.7297871
1546.362 | 0.339842 | 0.1305308 | 0.0760768 | 0.1621609 | 0.006224223 | 0 | 0.7148347 | -0.02213486 | 0.7369695
1548.81 | 0.3696709 | 0.1278724 | 0.08206349 | 0.1546292 | 0.00614091 | 0 | 0.7403769 | -0.008008756 | 0.7483857
1551.256 | 0.4009974 | 0.1252916 | 0.08873097 | 0.1474197 | 0.006059254 | 0 | 0.7684989 | 0.001547424 | 0.7669515
1553.703 | 0.4331743 | 0.1227853 | 0.09617623 | 0.1405382 | 0.005979211 | 0 | 0.7986532 | 0.01170152 | 0.7869517
1556.148 | 0.4652551 | 0.120351 | 0.1045116 | 0.1339849 | 0.00590074 | 0 | 0.8300034 | 0.02394608 | 0.8060573
1558.593 | 0.495979 | 0.117986 | 0.1138666 | 0.1277563 | 0.005823801 | 0 | 0.8614117 | 0.0325444 | 0.8288673
1561.036 | 0.5238114 | 0.1156878 | 0.1243906 | 0.1218454 | 0.005748355 | 0 | 0.8914836 | 0.03112316 | 0.8603604
1563.479 | 0.5470628 | 0.1134541 | 0.1362538 | 0.116243 | 0.005674363 | 0 | 0.918688 | 0.02357333 | 0.8951147
1565.922 | 0.5640889 | 0.1112825 | 0.1496485 | 0.1109382 | 0.005601789 | 0 | 0.9415599 | 0.01256225 | 0.9289977
1568.363 | 0.5735459 | 0.1091709 | 0.1647883 | 0.105919 | 0.005530598 | 0 | 0.9589546 | 0.01150607 | 0.9474485
1570.804 | 0.5746372 | 0.1071171 | 0.1819038 | 0.1011724 | 0.005460755 | 0 | 0.9702913 | 0.01703966 | 0.9532516
1573.245 | 0.5672749 | 0.1051192 | 0.2012341 | 0.09668537 | 0.005392226 | 0 | 0.9757058 | 0.01091623 | 0.9647896
1575.684 | 0.5520984 | 0.1031752 | 0.2230085 | 0.09244461 | 0.00532498 | 0 | 0.9760517 | 0.001912251 | 0.9741394
1578.123 | 0.5303414 | 0.1012832 | 0.2474167 | 0.08843695 | 0.005258985 | 0 | 0.9727372 | -0.008574887 | 0.9813121
1580.561 | 0.5035981 | 0.09944158 | 0.2745602 | 0.08464949 | 0.005194209 | 0 | 0.9674435 | -0.01380615 | 0.9812497
1582.998 | 0.4735644 | 0.09764852 | 0.3043799 | 0.08106973 | 0.005130625 | 0 | 0.9617932 | -0.02053154 | 0.9823247
1585.434 | 0.4418212 | 0.0959024 | 0.3365572 | 0.07768561 | 0.005068203 | 0 | 0.9570346 | -0.03285188 | 0.9898865
1587.87 | 0.409697 | 0.09420166 | 0.3703929 | 0.07448558 | 0.005006915 | 0 | 0.953784 | -0.04311065 | 0.9968947
1590.305 | 0.3782106 | 0.0925448 | 0.4046866 | 0.07145865 | 0.004946734 | 0 | 0.9518474 | -0.04585118 | 0.9976985
1592.739 | 0.3480755 | 0.09093035 | 0.4376635 | 0.06859439 | 0.004887634 | 0 | 0.9501514 | -0.03369153 | 0.9838429
1595.173 | 0.3197405 | 0.08935694 | 0.4670202 | 0.06588295 | 0.004829589 | 0 | 0.9468302 | -0.004254609 | 0.9510848
1597.606 | 0.293445 | 0.08782322 | 0.4901642 | 0.063315 | 0.004772576 | 0 | 0.93952 | 0.02199824 | 0.9175217
1600.038 | 0.2692739 | 0.08632791 | 0.5046642 | 0.06088181 | 0.004716569 | 0 | 0.9258644 | 0.03522838 | 0.890636
1602.469 | 0.2472063 | 0.08486978 | 0.5088166 | 0.05857515 | 0.004661545 | 0 | 0.9041294 | 0.04365921 | 0.8604701
1604.9 | 0.2271535 | 0.08344763 | 0.5021133 | 0.0563873 | 0.004607482 | 0 | 0.8737093 | 0.03313624 | 0.840573
1607.33 | 0.2089871 | 0.08206033 | 0.4853923 | 0.05431105 | 0.004554358 | 0 | 0.8353051 | 0.03942056 | 0.7958846
1609.759 | 0.1925593 | 0.08070678 | 0.4605901 | 0.05233961 | 0.004502151 | 0 | 0.7906979 | 0.02884066 | 0.7618573
1612.187 | 0.1777162 | 0.07938591 | 0.430226 | 0.05046668 | 0.004450841 | 0 | 0.7422457 | 0.006907494 | 0.7353382
1614.615 | 0.1643063 | 0.07809672 | 0.3968496 | 0.04868632 | 0.004400407 | 0 | 0.6923394 | -0.02085094 | 0.7131903
1617.042 | 0.1521858 | 0.07683823 | 0.3626409 | 0.04699302 | 0.004350829 | 0 | 0.6430088 | -0.03161259 | 0.6746214
1619.468 | 0.1412212 | 0.07560948 | 0.3292256 | 0.0453816 | 0.004302089 | 0 | 0.59574 | -0.03614369 | 0.6318837
1621.893 | 0.1312906 | 0.07440958 | 0.2976676 | 0.04384724 | 0.004254167 | 0 | 0.5514691 | -0.04456034 | 0.5960295
1624.318 | 0.1222837 | 0.07323764 | 0.268559 | 0.04238543 | 0.004207046 | 0 | 0.5106729 | -0.0318651 | 0.542538
1626.742 | 0.1141018 | 0.07209283 | 0.2421446 | 0.04099196 | 0.004160709 | 0 | 0.4734919 | -0.03217811 | 0.5056701
1629.166 | 0.1066569 | 0.07097434 | 0.2184371 | 0.03966289 | 0.004115137 | 0 | 0.4398463 | -0.03718496 | 0.4770313
1631.588 | 0.09987063 | 0.06988138 | 0.1973095 | 0.03839454 | 0.004070315 | 0 | 0.4095264 | -0.0374966 | 0.447023
1634.01 | 0.09367361 | 0.06881319 | 0.1785609 | 0.03718347 | 0.004026226 | 0 | 0.3822574 | -0.03620328 | 0.4184607
1636.431 | 0.08800439 | 0.06776906 | 0.1619592 | 0.03602647 | 0.003982854 | 0 | 0.357742 | -0.03415731 | 0.3918993
1638.851 | 0.08280858 | 0.06674827 | 0.1472682 | 0.03492053 | 0.003940184 | 0 | 0.3356858 | -0.03638157 | 0.3720674
1641.271 | 0.07803804 | 0.06575015 | 0.1342624 | 0.03386283 | 0.003898201 | 0 | 0.3158116 | -0.02958611 | 0.3453977
1643.69 | 0.07365014 | 0.06477406 | 0.1227344 | 0.03285073 | 0.00385689 | 0 | 0.2978662 | -0.02032849 | 0.3181947
1646.108 | 0.0696071 | 0.06381935 | 0.1124985 | 0.03188178 | 0.003816237 | 0 | 0.281623 | -0.01336412 | 0.2949871
1648.526 | 0.0658754 | 0.06288542 | 0.1033906 | 0.03095365 | 0.003776229 | 0 | 0.2668813 | -0.006242365 | 0.2731237
1650.942 | 0.06242529 | 0.06197168 | 0.09526714 | 0.03006418 | 0.003736852 | 0 | 0.2534651 | -0.00540358 | 0.2588687
1653.358 | 0.05923027 | 0.06107757 | 0.0880035 | 0.02921134 | 0.003698093 | 0 | 0.2412208 | 0.004140127 | 0.2370807
1655.774 | 0.05626677 | 0.06020253 | 0.08149176 | 0.02839323 | 0.003659939 | 0 | 0.2300142 | 0.01076577 | 0.2192485
1658.188 | 0.05351376 | 0.05934604 | 0.0756387 | 0.02760804 | 0.003622377 | 0 | 0.2197289 | 0.01150412 | 0.2082248
1660.602 | 0.05095242 | 0.05850759 | 0.07036384 | 0.0268541 | 0.003585396 | 0 | 0.2102633 | 0.01568075 | 0.1945826
1663.015 | 0.04856594 | 0.05768667 | 0.06559768 | 0.02612983 | 0.003548983 | 0 | 0.2015291 | 0.01710179 | 0.1844273
1665.427 | 0.04633922 | 0.05688283 | 0.06128016 | 0.02543375 | 0.003513127 | 0 | 0.1934491 | 0.0200049 | 0.1734442
1667.839 | 0.04425872 | 0.05609558 | 0.05735927 | 0.02476445 | 0.003477817 | 0 | 0.1859558 | 0.02368398 | 0.1622719
1670.25 | 0.04231226 | 0.05532449 | 0.05378995 | 0.02412063 | 0.003443042 | 0 | 0.1789904 | 0.0277207 | 0.1512697
1672.66 | 0.04048885 | 0.05456912 | 0.05053303 | 0.02350104 | 0.003408792 | 0 | 0.1725008 | 0.03051821 | 0.1419826
1675.07 | 0.03877858 | 0.05382905 | 0.04755439 | 0.02290452 | 0.003375054 | 0 | 0.1664416 | 0.03099532 | 0.1354463
1677.478 | 0.03717249 | 0.05310389 | 0.04482428 | 0.02232997 | 0.003341821 | 0 | 0.1607724 | 0.03456564 | 0.1262068
1679.886 | 0.03566248 | 0.05239323 | 0.04231665 | 0.02177636 | 0.003309081 | 0 | 0.1554578 | 0.03954376 | 0.115914
1682.294 | 0.03424118 | 0.05169671 | 0.04000868 | 0.0212427 | 0.003276825 | 0 | 0.1504661 | 0.04580489 | 0.1046612
1684.7 | 0.03290192 | 0.05101394 | 0.03788029 | 0.02072807 | 0.003245043 | 0 | 0.1457693 | 0.04537704 | 0.1003922
1687.106 | 0.03163863 | 0.05034459 | 0.0359138 | 0.0202316 | 0.003213727 | 0 | 0.1413423 | 0.04299202 | 0.09835032
1689.511 | 0.03044576 | 0.0496883 | 0.03409359 | 0.01975246 | 0.003182867 | 0 | 0.137163 | 0.04412792 | 0.09303504
1691.916 | 0.02931826 | 0.04904473 | 0.03240582 | 0.01928988 | 0.003152454 | 0 | 0.1332111 | 0.04447519 | 0.08873596
1694.319 | 0.02825153 | 0.04841358 | 0.03083822 | 0.01884312 | 0.003122481 | 0 | 0.1294689 | 0.04674311 | 0.08272582
1696.722 | 0.02724133 | 0.04779452 | 0.02937987 | 0.01841149 | 0.003092937 | 0 | 0.1259201 | 0.04765373 | 0.07826641
1699.125 | 0.02628381 | 0.04718725 | 0.02802105 | 0.01799431 | 0.003063817 | 0 | 0.1225502 | 0.0482592 | 0.07429103
1701.526 | 0.02537541 | 0.04659148 | 0.02675306 | 0.01759097 | 0.00303511 | 0 | 0.119346 | 0.05014052 | 0.0692055
1703.927 | 0.02451289 | 0.04600692 | 0.02556811 | 0.01720087 | 0.00300681 | 0 | 0.1162956 | 0.05411952 | 0.06217608
1706.327 | 0.02369323 | 0.04543329 | 0.02445924 | 0.01682346 | 0.002978909 | 0 | 0.1133881 | 0.05590663 | 0.05748149
1708.726 | 0.02291368 | 0.04487034 | 0.02342015 | 0.01645819 | 0.0029514 | 0 | 0.1106138 | 0.05726444 | 0.05334932
1711.125 | 0.02217171 | 0.04431779 | 0.02244521 | 0.01610456 | 0.002924275 | 0 | 0.1079635 | 0.05644689 | 0.05151664
1713.523 | 0.02146495 | 0.0437754 | 0.0215293 | 0.01576209 | 0.002897527 | 0 | 0.1054293 | 0.05390134 | 0.05152791
1715.92 | 0.02079124 | 0.04324292 | 0.02066782 | 0.01543032 | 0.002871149 | 0 | 0.1030034 | 0.05190992 | 0.05109353
1718.317 | 0.02014858 | 0.04272011 | 0.0198566 | 0.01510883 | 0.002845134 | 0 | 0.1006792 | 0.0506963 | 0.04998294
1720.712 | 0.0195351 | 0.04220674 | 0.01909184 | 0.01479719 | 0.002819477 | 0 | 0.09845034 | 0.04907347 | 0.04937687
1723.107 | 0.01894908 | 0.0417026 | 0.01837011 | 0.01449501 | 0.002794169 | 0 | 0.09631096 | 0.0496558 | 0.04665516
1725.502 | 0.01838892 | 0.04120746 | 0.01768826 | 0.01420193 | 0.002769206 | 0 | 0.09425577 | 0.05141775 | 0.04283802
1727.895 | 0.01785314 | 0.04072111 | 0.01704345 | 0.01391758 | 0.00274458 | 0 | 0.09227985 | 0.05427461 | 0.03800524
1730.288 | 0.01734035 | 0.04024334 | 0.01643307 | 0.01364163 | 0.002720287 | 0 | 0.09037867 | 0.05512794 | 0.03525073
1732.68 | 0.01684927 | 0.03977397 | 0.01585472 | 0.01337375 | 0.002696318 | 0 | 0.08854803 | 0.05803769 | 0.03051034
1735.072 | 0.01637869 | 0.03931278 | 0.01530624 | 0.01311364 | 0.00267267 | 0 | 0.08678403 | 0.05869599 | 0.02808804
1737.462 | 0.01592752 | 0.0388596 | 0.01478561 | 0.012861 | 0.002649337 | 0 | 0.08508307 | 0.06242803 | 0.02265504
1739.853 | 0.01549468 | 0.03841425 | 0.01429099 | 0.01261556 | 0.002626312 | 0 | 0.0834418 | 0.06188813 | 0.02155367
1742.242 | 0.01507923 | 0.03797654 | 0.0138207 | 0.01237704 | 0.002603591 | 0 | 0.0818571 | 0.06015888 | 0.02169822
1744.63 | 0.01468023 | 0.03754631 | 0.01337318 | 0.01214519 | 0.002581167 | 0 | 0.08032608 | 0.06070945 | 0.01961663
1747.018 | 0.01429685 | 0.03712338 | 0.01294699 | 0.01191977 | 0.002559037 | 0 | 0.07884602 | 0.05786925 | 0.02097677
1749.405 | 0.01392828 | 0.03670759 | 0.0125408 | 0.01170055 | 0.002537194 | 0 | 0.07741441 | 0.0555716 | 0.02184281
1751.792 | 0.01357377 | 0.03629879 | 0.01215339 | 0.0114873 | 0.002515635 | 0 | 0.07602888 | 0.05545888 | 0.02057
1754.178 | 0.01323263 | 0.03589681 | 0.01178364 | 0.0112798 | 0.002494353 | 0 | 0.07468723 | 0.05375554 | 0.02093169
1756.563 | 0.01290418 | 0.03550152 | 0.01143048 | 0.01107787 | 0.002473345 | 0 | 0.07338739 | 0.05231489 | 0.02107251
1758.947 | 0.01258782 | 0.03511276 | 0.01109295 | 0.0108813 | 0.002452605 | 0 | 0.07212743 | 0.05039761 | 0.02172981
1761.33 | 0.01228296 | 0.03473038 | 0.01077014 | 0.0106899 | 0.00243213 | 0 | 0.07090551 | 0.05334286 | 0.01756265
1763.713 | 0.01198904 | 0.03435427 | 0.01046121 | 0.0105035 | 0.002411914 | 0 | 0.06971994 | 0.05127224 | 0.0184477
1766.096 | 0.01170557 | 0.03398427 | 0.01016539 | 0.01032193 | 0.002391953 | 0 | 0.06856911 | 0.05106691 | 0.01750221
1768.477 | 0.01143205 | 0.03362025 | 0.009881941 | 0.01014503 | 0.002372243 | 0 | 0.06745151 | 0.04695811 | 0.0204934
1770.858 | 0.01116802 | 0.0332621 | 0.009610191 | 0.009972624 | 0.00235278 | 0 | 0.06636571 | 0.04684512 | 0.01952059
1773.238 | 0.01091304 | 0.03290968 | 0.009349506 | 0.009804579 | 0.00233356 | 0 | 0.06531037 | 0.04878925 | 0.01652112
1775.617 | 0.01066672 | 0.03256288 | 0.009099297 | 0.009640745 | 0.002314578 | 0 | 0.06428422 | 0.04890742 | 0.0153768
1777.996 | 0.01042867 | 0.03222157 | 0.008859012 | 0.009480985 | 0.002295831 | 0 | 0.06328606 | 0.0495685 | 0.01371756
1780.374 | 0.01019852 | 0.03188564 | 0.008628135 | 0.009325166 | 0.002277315 | 0 | 0.06231477 | 0.04977655 | 0.01253822
1782.751 | 0.009975922 | 0.03155498 | 0.008406183 | 0.009173159 | 0.002259027 | 0 | 0.06136927 | 0.05037459 | 0.01099469
1785.127 | 0.009760559 | 0.03122948 | 0.008192703 | 0.009024844 | 0.002240961 | 0 | 0.06044855 | 0.05275341 | 0.007695136
1787.503 | 0.009552118 | 0.03090904 | 0.007987272 | 0.008880102 | 0.002223115 | 0 | 0.05955165 | 0.05303665 | 0.006514997
1789.878 | 0.009350306 | 0.03059355 | 0.00778949 | 0.008738819 | 0.002205486 | 0 | 0.05867765 | 0.05396713 | 0.004710516
1792.252 | 0.009154847 | 0.0302829 | 0.007598985 | 0.008600889 | 0.002188069 | 0 | 0.05782569 | 0.05015314 | 0.007672551
1794.626 | 0.008965478 | 0.02997701 | 0.007415404 | 0.008466205 | 0.002170862 | 0 | 0.05699496 | 0.05053135 | 0.006463613
1796.999 | 0.008781948 | 0.02967578 | 0.007238417 | 0.008334668 | 0.002153861 | 0 | 0.05618467 | 0.04913648 | 0.007048188
1799.371 | 0.008604021 | 0.0293791 | 0.007067712 | 0.008206181 | 0.002137062 | 0 | 0.05539408 | 0.05035065 | 0.005043433
1801.743 | 0.008431472 | 0.0290869 | 0.006902997 | 0.008080651 | 0.002120463 | 0 | 0.05462248 | 0.04870139 | 0.005921088
1804.113 | 0.008264086 | 0.02879908 | 0.006743995 | 0.007957989 | 0.00210406 | 0 | 0.05386921 | 0.0475167 | 0.006352512
1806.483 | 0.00810166 | 0.02851555 | 0.006590446 | 0.007838109 | 0.002087851 | 0 | 0.05313362 | 0.04856358 | 0.004570033
1808.853 | 0.007944001 | 0.02823623 | 0.006442103 | 0.007720926 | 0.002071831 | 0 | 0.0524151 | 0.04770136 | 0.004713734
1811.221 | 0.007790924 | 0.02796104 | 0.006298735 | 0.007606363 | 0.002056 | 0 | 0.05171307 | 0.04741056 | 0.004302505
1813.589 | 0.007642253 | 0.0276899 | 0.006160122 | 0.007494341 | 0.002040352 | 0 | 0.05102697 | 0.04835891 | 0.00266806
1815.957 | 0.007497822 | 0.02742273 | 0.006026056 | 0.007384786 | 0.002024886 | 0 | 0.05035628 | 0.04722765 | 0.003128634
1818.323 | 0.007357471 | 0.02715945 | 0.00589634 | 0.007277628 | 0.002009599 | 0 | 0.04970049 | 0.04994473 | -0.0002442451
1820.689 | 0.007221047 | 0.02689998 | 0.00577079 | 0.007172796 | 0.001994488 | 0 | 0.0490591 | 0.0520393 | -0.002980197
1823.054 | 0.007088407 | 0.02664426 | 0.005649228 | 0.007070225 | 0.00197955 | 0 | 0.04843167 | 0.05271686 | -0.004285185
1825.419 | 0.006959412 | 0.02639221 | 0.005531489 | 0.006969849 | 0.001964782 | 0 | 0.04781775 | 0.05221164 | -0.004393893
1827.782 | 0.006833929 | 0.02614377 | 0.005417412 | 0.006871608 | 0.001950183 | 0 | 0.0472169 | 0.04997095 | -0.00275405
1830.145 | 0.006711832 | 0.02589886 | 0.005306849 | 0.006775441 | 0.001935749 | 0 | 0.04662873 | 0.0473515 | -0.0007227719
1832.508 | 0.006593001 | 0.02565741 | 0.005199656 | 0.006681291 | 0.001921478 | 0 | 0.04605284 | 0.04684897 | -0.0007961305
1834.869 | 0.006477321 | 0.02541937 | 0.005095699 | 0.006589102 | 0.001907368 | 0 | 0.04548886 | 0.04755354 | -0.002064678
1837.23 | 0.00636468 | 0.02518467 | 0.004994848 | 0.00649882 | 0.001893416 | 0 | 0.04493643 | 0.04544381 | -0.000507374
1839.59 | 0.006254974 | 0.02495325 | 0.00489698 | 0.006410392 | 0.00187962 | 0 | 0.04439521 | 0.04641096 | -0.002015751
1841.95 | 0.006148102 | 0.02472504 | 0.00480198 | 0.00632377 | 0.001865977 | 0 | 0.04386487 | 0.04777387 | -0.003909006
1844.309 | 0.006043967 | 0.02449999 | 0.004709737 | 0.006238904 | 0.001852486 | 0 | 0.04334508 | 0.05097535 | -0.007630272
1846.667 | 0.005942476 | 0.02427804 | 0.004620144 | 0.006155747 | 0.001839143 | 0 | 0.04283555 | 0.05515347 | -0.01231792
1849.024 | 0.00584354 | 0.02405913 | 0.004533102 | 0.006074253 | 0.001825948 | 0 | 0.04233598 | 0.05381423 | -0.01147826
1851.381 | 0.005747075 | 0.02384322 | 0.004448515 | 0.00599438 | 0.001812897 | 0 | 0.04184608 | 0.05217019 | -0.01032411
1853.737 | 0.005652999 | 0.02363023 | 0.004366291 | 0.005916084 | 0.001799988 | 0 | 0.04136559 | 0.0502272 | -0.008861611
1856.092 | 0.005561234 | 0.02342013 | 0.004286342 | 0.005839324 | 0.00178722 | 0 | 0.04089425 | 0.04947984 | -0.008585593
1858.447 | 0.005471705 | 0.02321286 | 0.004208587 | 0.00576406 | 0.001774591 | 0 | 0.0404318 | 0.04966861 | -0.009236809
1860.8 | 0.00538434 | 0.02300836 | 0.004132944 | 0.005690254 | 0.001762098 | 0 | 0.039978 | 0.04807573 | -0.008097727
1863.154 | 0.005299069 | 0.0228066 | 0.00405934 | 0.005617869 | 0.001749739 | 0 | 0.03953262 | 0.04629175 | -0.006759131
1865.506 | 0.005215826 | 0.02260752 | 0.0039877 | 0.005546868 | 0.001737513 | 0 | 0.03909542 | 0.04541616 | -0.006320734
1867.858 | 0.005134547 | 0.02241107 | 0.003917955 | 0.005477217 | 0.001725417 | 0 | 0.03866621 | 0.0453731 | -0.006706892
1870.209 | 0.005055171 | 0.02221721 | 0.00385004 | 0.005408881 | 0.001713451 | 0 | 0.03824475 | 0.043279 | -0.005034246
1872.559 | 0.00497764 | 0.02202589 | 0.003783891 | 0.005341828 | 0.001701611 | 0 | 0.03783086 | 0.04282356 | -0.0049927
1874.909 | 0.004901896 | 0.02183708 | 0.003719446 | 0.005276026 | 0.001689896 | 0 | 0.03742434 | 0.04180113 | -0.00437679
1877.258 | 0.004827884 | 0.02165071 | 0.003656649 | 0.005211444 | 0.001678305 | 0 | 0.037025 | 0.04008701 | -0.003062012
1879.606 | 0.004755553 | 0.02146676 | 0.003595443 | 0.005148052 | 0.001666836 | 0 | 0.03663265 | 0.03930734 | -0.002674691
1881.954 | 0.004684852 | 0.02128519 | 0.003535775 | 0.005085821 | 0.001655487 | 0 | 0.03624712 | 0.03857003 | -0.002322912
1884.301 | 0.004615732 | 0.02110594 | 0.003477594 | 0.005024723 | 0.001644256 | 0 | 0.03586825 | 0.03778007 | -0.001911827
1886.647 | 0.004548146 | 0.02092899 | 0.003420851 | 0.004964731 | 0.001633141 | 0 | 0.03549586 | 0.03829388 | -0.002798027
1888.992 | 0.00448205 | 0.02075428 | 0.003365498 | 0.004905818 | 0.001622142 | 0 | 0.03512979 | 0.0382562 | -0.00312641
1891.337 | 0.004417399 | 0.0205818 | 0.003311491 | 0.004847958 | 0.001611256 | 0 | 0.0347699 | 0.03704451 | -0.002274604
1893.681 | 0.004354152 | 0.02041149 | 0.003258787 | 0.004791127 | 0.001600482 | 0 | 0.03441604 | 0.03821871 | -0.003802677
1896.025 | 0.004292269 | 0.02024332 | 0.003207343 | 0.004735301 | 0.001589818 | 0 | 0.03406805 | 0.03936776 | -0.005299706
1898.367 | 0.004231711 | 0.02007725 | 0.003157121 | 0.004680455 | 0.001579263 | 0 | 0.0337258 | 0.03575455 | -0.002028746
1900.709 | 0.004172439 | 0.01991326 | 0.00310808 | 0.004626568 | 0.001568816 | 0 | 0.03338916 | 0.03348888 | -9.971535e-05
1903.051 | 0.004114418 | 0.0197513 | 0.003060186 | 0.004573616 | 0.001558475 | 0 | 0.033058 | 0.03202141 | 0.001036586
1905.391 | 0.004057613 | 0.01959135 | 0.003013401 | 0.004521579 | 0.001548238 | 0 | 0.03273218 | 0.0316168 | 0.001115381
1907.731 | 0.00400199 | 0.01943336 | 0.002967693 | 0.004470436 | 0.001538104 | 0 | 0.03241158 | 0.02942889 | 0.002982694
1910.07 | 0.003947516 | 0.01927731 | 0.002923028 | 0.004420165 | 0.001528072 | 0 | 0.03209609 | 0.02910279 | 0.002993308
1912.409 | 0.00389416 | 0.01912317 | 0.002879374 | 0.004370748 | 0.00151814 | 0 | 0.03178559 | 0.02733383 | 0.004451759
1914.747 | 0.003841892 | 0.0189709 | 0.002836702 | 0.004322165 | 0.001508307 | 0 | 0.03147997 | 0.03131323 | 0.0001667387
1917.084 | 0.003790681 | 0.01882048 | 0.002794983 | 0.004274398 | 0.001498572 | 0 | 0.03117911 | 0.0332901 | -0.002110983
1919.42 | 0.003740501 | 0.01867187 | 0.002754187 | 0.004227428 | 0.001488934 | 0 | 0.03088292 | 0.03203841 | -0.001155494
1921.756 | 0.003691322 | 0.01852505 | 0.002714288 | 0.004181238 | 0.00147939 | 0 | 0.03059129 | 0.033968 | -0.003376716
1924.091 | 0.003643119 | 0.01837999 | 0.00267526 | 0.004135811 | 0.00146994 | 0 | 0.03030412 | 0.03562441 | -0.005320299
1926.425 | 0.003595867 | 0.01823665 | 0.002637077 | 0.00409113 | 0.001460583 | 0 | 0.03002131 | 0.03375804 | -0.003736731
1928.759 | 0.003549539 | 0.01809502 | 0.002599715 | 0.004047178 | 0.001451318 | 0 | 0.02974277 | 0.03378986 | -0.004047097
1931.092 | 0.003504113 | 0.01795506 | 0.002563152 | 0.00400394 | 0.001442143 | 0 | 0.02946841 | 0.03269167 | -0.003223262
1933.424 | 0.003459564 | 0.01781675 | 0.002527363 | 0.003961401 | 0.001433056 | 0 | 0.02919813 | 0.03364873 | -0.004450594
1935.756 | 0.003415871 | 0.01768006 | 0.002492328 | 0.003919545 | 0.001424058 | 0 | 0.02893187 | 0.03490046 | -0.005968599
1938.087 | 0.003373011 | 0.01754498 | 0.002458026 | 0.003878358 | 0.001415146 | 0 | 0.02866952 | 0.03648979 | -0.007820271
1940.417 | 0.003330964 | 0.01741146 | 0.002424435 | 0.003837826 | 0.001406321 | 0 | 0.02841101 | 0.03872326 | -0.01031225
1942.746 | 0.003289708 | 0.01727949 | 0.002391537 | 0.003797936 | 0.001397579 | 0 | 0.02815625 | 0.04043089 | -0.01227463
1945.075 | 0.003249225 | 0.01714905 | 0.002359313 | 0.003758672 | 0.001388921 | 0 | 0.02790518 | 0.03828674 | -0.01038156
1947.403 | 0.003209495 | 0.01702011 | 0.002327744 | 0.003720023 | 0.001380346 | 0 | 0.02765772 | 0.03713689 | -0.00947917
1949.731 | 0.0031705 | 0.01689265 | 0.002296812 | 0.003681976 | 0.001371852 | 0 | 0.02741379 | 0.0345649 | -0.00715111
1952.058 | 0.00313222 | 0.01676664 | 0.002266501 | 0.003644518 | 0.001363438 | 0 | 0.02717332 | 0.03135706 | -0.00418374
1954.384 | 0.00309464 | 0.01664207 | 0.002236793 | 0.003607638 | 0.001355104 | 0 | 0.02693624 | 0.03022595 | -0.00328971
1956.709 | 0.003057741 | 0.01651891 | 0.002207674 | 0.003571322 | 0.001346848 | 0 | 0.02670249 | 0.02756519 | -0.0008626909
1959.034 | 0.003021508 | 0.01639714 | 0.002179127 | 0.003535561 | 0.001338669 | 0 | 0.026472 | 0.02674061 | -0.0002686053
1961.358 | 0.002985925 | 0.01627674 | 0.002151138 | 0.003500342 | 0.001330567 | 0 | 0.02624471 | 0.02823757 | -0.001992859
1963.681 | 0.002950976 | 0.01615769 | 0.002123692 | 0.003465655 | 0.00132254 | 0 | 0.02602055 | 0.03155733 | -0.005536784
1966.004 | 0.002916646 | 0.01603997 | 0.002096775 | 0.003431488 | 0.001314588 | 0 | 0.02579946 | 0.0316647 | -0.005865241
1968.325 | 0.00288292 | 0.01592355 | 0.002070374 | 0.003397833 | 0.001306709 | 0 | 0.02558139 | 0.03297456 | -0.007393166
1970.647 | 0.002849785 | 0.01580843 | 0.002044475 | 0.003364678 | 0.001298903 | 0 | 0.02536627 | 0.03201307 | -0.006646796
1972.967 | 0.002817226 | 0.01569458 | 0.002019066 | 0.003332014 | 0.001291168 | 0 | 0.02515406 | 0.02973971 | -0.004585651
1975.287 | 0.002785231 | 0.01558198 | 0.001994134 | 0.00329983 | 0.001283505 | 0 | 0.02494468 | 0.03054197 | -0.00559729
1977.606 | 0.002753786 | 0.01547062 | 0.001969668 | 0.003268119 | 0.001275912 | 0 | 0.0247381 | 0.02639055 | -0.001652445
1979.925 | 0.002722878 | 0.01536047 | 0.001945656 | 0.003236869 | 0.001268387 | 0 | 0.02453426 | 0.02436505 | 0.0001692091
1982.243 | 0.002692497 | 0.01525152 | 0.001922086 | 0.003206073 | 0.001260931 | 0 | 0.02433311 | 0.02395724 | 0.0003758653
1984.56 | 0.002662629 | 0.01514375 | 0.001898949 | 0.003175722 | 0.001253543 | 0 | 0.0241346 | 0.02136211 | 0.002772488
1986.876 | 0.002633263 | 0.01503715 | 0.001876233 | 0.003145807 | 0.001246221 | 0 | 0.02393867 | 0.02321762 | 0.0007210547
1989.192 | 0.002604388 | 0.01493169 | 0.001853928 | 0.00311632 | 0.001238965 | 0 | 0.02374529 | 0.02425345 | -0.0005081632
1991.507 | 0.002575993 | 0.01482736 | 0.001832025 | 0.003087253 | 0.001231774 | 0 | 0.02355441 | 0.02611952 | -0.002565108
1993.821 | 0.002548067 | 0.01472415 | 0.001810513 | 0.003058597 | 0.001224648 | 0 | 0.02336598 | 0.02624061 | -0.002874628
1996.135 | 0.0025206 | 0.01462204 | 0.001789384 | 0.003030345 | 0.001217585 | 0 | 0.02317995 | 0.02932748 | -0.006147522
1998.448 | 0.002493583 | 0.01452101 | 0.001768628 | 0.00300249 | 0.001210585 | 0 | 0.0229963 | 0.02302935 | -3.305911e-05