## Sheet1
RamanShift | G_ | D_ | D2_ | D3_ | D4_ | D5_ | Si_substrate_ | Model_6peaks | residuals | int_DW38C_mean
902.4547 | 0.001141653 | 0.01769369 | 0.0006387459 | 0.002517689 | 0.009561622 | 0.006762675 | 5.010977e-27 | 0.03831608 | 0.04104191 | -0.002725828
905.1002 | 0.001150758 | 0.01789889 | 0.0006436031 | 0.002540125 | 0.009689903 | 0.006893816 | 1.074378e-25 | 0.0388171 | 0.04163291 | -0.002815816
907.7448 | 0.001159969 | 0.01810759 | 0.0006485144 | 0.002562853 | 0.009820717 | 0.007028684 | 1.999033e-24 | 0.03932833 | 0.04168678 | -0.002358459
910.3886 | 0.001169289 | 0.01831986 | 0.0006534806 | 0.00258588 | 0.00995413 | 0.007167418 | 3.228261e-23 | 0.03985006 | 0.04057496 | -0.0007249065
913.0315 | 0.001178718 | 0.01853579 | 0.0006585024 | 0.00260921 | 0.01009021 | 0.007310163 | 4.525434e-22 | 0.04038259 | 0.04045809 | -7.55014e-05
915.6736 | 0.001188258 | 0.01875546 | 0.0006635808 | 0.002632849 | 0.01022903 | 0.00745707 | 5.50747e-21 | 0.04092625 | 0.04094634 | -2.009357e-05
918.315 | 0.001197912 | 0.01897896 | 0.0006687164 | 0.002656803 | 0.01037066 | 0.007608298 | 5.819714e-20 | 0.04148135 | 0.04281819 | -0.001336842
920.9554 | 0.001207681 | 0.01920637 | 0.0006739103 | 0.002681076 | 0.01051517 | 0.007764015 | 5.340304e-19 | 0.04204823 | 0.04355937 | -0.001511146
923.5951 | 0.001217566 | 0.01943779 | 0.0006791632 | 0.002705674 | 0.01066265 | 0.007924392 | 4.256007e-18 | 0.04262724 | 0.04360418 | -0.0009769463
926.2339 | 0.00122757 | 0.01967331 | 0.0006844761 | 0.002730604 | 0.01081317 | 0.008089614 | 2.946238e-17 | 0.04321875 | 0.04394149 | -0.0007227402
928.872 | 0.001237695 | 0.01991302 | 0.0006898499 | 0.002755871 | 0.01096682 | 0.008259871 | 1.77182e-16 | 0.04382313 | 0.04345017 | 0.0003729592
931.5092 | 0.001247942 | 0.02015703 | 0.0006952854 | 0.002781481 | 0.01112369 | 0.008435363 | 9.257941e-16 | 0.04444079 | 0.04050573 | 0.003935064
934.1455 | 0.001258314 | 0.02040544 | 0.0007007837 | 0.002807441 | 0.01128385 | 0.008616301 | 4.203485e-15 | 0.04507213 | 0.03928117 | 0.005790952
936.7811 | 0.001268812 | 0.02065834 | 0.0007063457 | 0.002833756 | 0.01144741 | 0.008802903 | 1.658676e-14 | 0.04571757 | 0.03870179 | 0.007015779
939.4158 | 0.001279438 | 0.02091586 | 0.0007119724 | 0.002860433 | 0.01161446 | 0.008995402 | 5.688894e-14 | 0.04637756 | 0.03732522 | 0.009052335
942.0497 | 0.001290195 | 0.02117809 | 0.0007176648 | 0.002887479 | 0.01178509 | 0.009194041 | 1.696152e-13 | 0.04705256 | 0.03685397 | 0.0101986
944.6828 | 0.001301085 | 0.02144516 | 0.0007234239 | 0.002914901 | 0.01195941 | 0.009399072 | 4.396724e-13 | 0.04774306 | 0.03786007 | 0.009882985
947.3151 | 0.00131211 | 0.02171718 | 0.0007292507 | 0.002942705 | 0.01213753 | 0.009610765 | 9.910099e-13 | 0.04844954 | 0.03914904 | 0.009300503
949.9465 | 0.001323271 | 0.02199427 | 0.0007351464 | 0.002970899 | 0.01231955 | 0.0098294 | 1.94253e-12 | 0.04917254 | 0.04118939 | 0.007983154
952.5771 | 0.001334573 | 0.02227657 | 0.0007411119 | 0.00299949 | 0.01250559 | 0.01005527 | 3.31173e-12 | 0.0499126 | 0.04116908 | 0.008743519
955.2069 | 0.001346016 | 0.02256419 | 0.0007471484 | 0.003028484 | 0.01269576 | 0.01028869 | 4.911297e-12 | 0.05067029 | 0.04066093 | 0.01000935
957.8359 | 0.001357602 | 0.02285727 | 0.000753257 | 0.003057891 | 0.01289018 | 0.01052999 | 6.336481e-12 | 0.05144619 | 0.04103333 | 0.01041286
960.4641 | 0.001369336 | 0.02315595 | 0.0007594388 | 0.003087717 | 0.01308898 | 0.0107795 | 7.113234e-12 | 0.05224093 | 0.03528245 | 0.01695848
963.0915 | 0.001381218 | 0.02346037 | 0.0007656951 | 0.00311797 | 0.0132923 | 0.01103759 | 6.948796e-12 | 0.05305515 | 0.03380023 | 0.01925492
965.718 | 0.001393252 | 0.02377067 | 0.000772027 | 0.00314866 | 0.01350026 | 0.01130465 | 5.907883e-12 | 0.05388952 | 0.03280668 | 0.02108284
968.3437 | 0.00140544 | 0.02408701 | 0.0007784357 | 0.003179793 | 0.013713 | 0.01158107 | 4.372103e-12 | 0.05474475 | 0.03191419 | 0.02283056
970.9686 | 0.001417784 | 0.02440955 | 0.0007849224 | 0.003211378 | 0.01393068 | 0.01186727 | 2.816704e-12 | 0.05562158 | 0.03056764 | 0.02505394
973.5927 | 0.001430288 | 0.02473843 | 0.0007914885 | 0.003243425 | 0.01415343 | 0.0121637 | 1.57994e-12 | 0.05652076 | 0.03122547 | 0.02529529
976.216 | 0.001442953 | 0.02507382 | 0.0007981352 | 0.003275942 | 0.01438143 | 0.01247084 | 7.716937e-13 | 0.05744312 | 0.03358686 | 0.02385626
978.8384 | 0.001455784 | 0.02541591 | 0.0008048638 | 0.003308939 | 0.01461482 | 0.01278917 | 3.282541e-13 | 0.05838949 | 0.03466732 | 0.02372216
981.4601 | 0.001468782 | 0.02576486 | 0.0008116757 | 0.003342423 | 0.01485378 | 0.01311922 | 1.216164e-13 | 0.05936074 | 0.03368944 | 0.0256713
984.0809 | 0.001481951 | 0.02612085 | 0.0008185723 | 0.003376407 | 0.01509849 | 0.01346154 | 3.925069e-14 | 0.06035781 | 0.03197476 | 0.02838305
986.7009 | 0.001495293 | 0.02648407 | 0.0008255548 | 0.003410898 | 0.01534912 | 0.01381672 | 1.10365e-14 | 0.06138166 | 0.02641086 | 0.03497081
989.3201 | 0.001508812 | 0.02685472 | 0.0008326249 | 0.003445908 | 0.01560587 | 0.01418537 | 2.703958e-15 | 0.06243331 | 0.0227741 | 0.03965921
991.9385 | 0.001522511 | 0.027233 | 0.0008397838 | 0.003481446 | 0.01586892 | 0.01456814 | 5.773104e-16 | 0.06351381 | 0.0162984 | 0.04721541
994.556 | 0.001536393 | 0.02761912 | 0.0008470332 | 0.003517523 | 0.0161385 | 0.01496572 | 1.074275e-16 | 0.06462428 | 0.01615948 | 0.04846481
997.1728 | 0.00155046 | 0.02801328 | 0.0008543745 | 0.00355415 | 0.0164148 | 0.01537884 | 1.742503e-17 | 0.0657659 | 0.01513129 | 0.0506346
999.7887 | 0.001564717 | 0.02841571 | 0.0008618093 | 0.003591339 | 0.01669805 | 0.01580825 | 2.463994e-18 | 0.06693988 | 0.0139633 | 0.05297657
1002.404 | 0.001579168 | 0.02882664 | 0.0008693391 | 0.003629099 | 0.01698847 | 0.01625478 | 3.037871e-19 | 0.06814751 | 0.01451257 | 0.05363494
1005.018 | 0.001593814 | 0.02924631 | 0.0008769656 | 0.003667445 | 0.01728632 | 0.01671929 | 3.266016e-20 | 0.06939014 | 0.0165137 | 0.05287645
1007.632 | 0.00160866 | 0.02967496 | 0.0008846904 | 0.003706386 | 0.01759183 | 0.01720268 | 3.062259e-21 | 0.07066921 | 0.01599234 | 0.05467687
1010.244 | 0.00162371 | 0.03011285 | 0.0008925153 | 0.003745936 | 0.01790527 | 0.01770591 | 2.504355e-22 | 0.07198619 | 0.0140976 | 0.05788859
1012.856 | 0.001638967 | 0.03056023 | 0.0009004419 | 0.003786107 | 0.01822691 | 0.01823 | 1.786634e-23 | 0.07334266 | 0.01371354 | 0.05962911
1015.467 | 0.001654435 | 0.03101738 | 0.000908472 | 0.003826912 | 0.01855702 | 0.01877604 | 1.11203e-24 | 0.07474026 | 0.0111291 | 0.06361116
1018.078 | 0.001670118 | 0.03148458 | 0.0009166073 | 0.003868364 | 0.01889591 | 0.01934515 | 6.039403e-26 | 0.07618073 | 0.005830202 | 0.07035053
1020.687 | 0.001686019 | 0.03196213 | 0.0009248498 | 0.003910478 | 0.01924388 | 0.01993854 | 2.862353e-27 | 0.07766589 | 0.006950543 | 0.07071535
1023.296 | 0.001702144 | 0.03245032 | 0.0009332014 | 0.003953266 | 0.01960124 | 0.02055749 | 1.184022e-28 | 0.07919766 | 0.004327494 | 0.07487017
1025.903 | 0.001718495 | 0.03294947 | 0.0009416638 | 0.003996744 | 0.01996833 | 0.02120335 | 4.275218e-30 | 0.08077806 | 0.003790116 | 0.07698794
1028.51 | 0.001735078 | 0.03345989 | 0.0009502391 | 0.004040926 | 0.0203455 | 0.02187755 | 1.347641e-31 | 0.0824092 | 0.004583927 | 0.07782527
1031.117 | 0.001751897 | 0.03398194 | 0.0009589293 | 0.004085828 | 0.02073312 | 0.0225816 | 3.709053e-33 | 0.08409331 | 0.004689602 | 0.07940371
1033.722 | 0.001768956 | 0.03451595 | 0.0009677364 | 0.004131464 | 0.02113155 | 0.02331709 | 8.914139e-35 | 0.08583274 | 0.005774049 | 0.08005869
1036.327 | 0.00178626 | 0.03506229 | 0.0009766626 | 0.00417785 | 0.02154119 | 0.02408571 | 1.87102e-36 | 0.08762996 | 0.005133104 | 0.08249686
1038.93 | 0.001803812 | 0.03562133 | 0.0009857099 | 0.004225004 | 0.02196247 | 0.02488924 | 3.430166e-38 | 0.08948757 | 0.005208759 | 0.08427881
1041.533 | 0.00182162 | 0.03619345 | 0.0009948806 | 0.004272942 | 0.0223958 | 0.02572957 | 5.493439e-40 | 0.09140827 | 0.00166185 | 0.08974642
1044.136 | 0.001839686 | 0.03677908 | 0.001004177 | 0.004321682 | 0.02284165 | 0.02660866 | 7.686363e-42 | 0.09339494 | -0.000207298 | 0.09360224
1046.737 | 0.001858016 | 0.03737861 | 0.001013601 | 0.00437124 | 0.02330049 | 0.02752862 | 9.397228e-44 | 0.09545057 | -0.001460368 | 0.09691094
1049.338 | 0.001876615 | 0.0379925 | 0.001023155 | 0.004421636 | 0.0237728 | 0.02849163 | 1.004005e-45 | 0.09757833 | -0.002951527 | 0.1005299
1051.937 | 0.001895489 | 0.03862118 | 0.001032842 | 0.004472888 | 0.02425911 | 0.02949999 | 9.375259e-48 | 0.0997815 | -0.001953142 | 0.1017346
1054.536 | 0.001914643 | 0.03926513 | 0.001042664 | 0.004525015 | 0.02475995 | 0.03055614 | 7.652394e-50 | 0.1020635 | -0.007360849 | 0.1094244
1057.134 | 0.001934082 | 0.03992484 | 0.001052624 | 0.004578037 | 0.0252759 | 0.03166259 | 5.4605e-52 | 0.1044281 | -0.01005587 | 0.1144839
1059.732 | 0.001953812 | 0.04060082 | 0.001062724 | 0.004631976 | 0.02580755 | 0.03282198 | 3.406772e-54 | 0.1068789 | -0.01006897 | 0.1169478
1062.328 | 0.001973839 | 0.04129358 | 0.001072966 | 0.00468685 | 0.02635552 | 0.03403706 | 1.858591e-56 | 0.1094198 | -0.01009482 | 0.1195146
1064.924 | 0.001994169 | 0.04200368 | 0.001083354 | 0.004742684 | 0.02692047 | 0.03531068 | 8.867666e-59 | 0.112055 | -0.01480217 | 0.1268572
1067.519 | 0.002014808 | 0.04273169 | 0.001093891 | 0.004799497 | 0.02750307 | 0.03664577 | 3.700614e-61 | 0.1147887 | -0.01559349 | 0.1303822
1070.113 | 0.002035762 | 0.0434782 | 0.001104578 | 0.004857314 | 0.02810405 | 0.03804537 | 1.350927e-63 | 0.1176253 | -0.01701302 | 0.1346383
1072.706 | 0.002057037 | 0.04424383 | 0.001115419 | 0.004916158 | 0.02872416 | 0.03951254 | 4.314569e-66 | 0.1205692 | -0.02213793 | 0.1427071
1075.299 | 0.002078641 | 0.04502922 | 0.001126417 | 0.004976053 | 0.0293642 | 0.04105043 | 1.205716e-68 | 0.123625 | -0.0207961 | 0.1444211
1077.891 | 0.002100579 | 0.04583505 | 0.001137575 | 0.005037024 | 0.03002498 | 0.04266218 | 2.948555e-71 | 0.1267974 | -0.01969457 | 0.1464919
1080.481 | 0.002122859 | 0.046662 | 0.001148895 | 0.005099096 | 0.03070738 | 0.04435092 | 6.31079e-74 | 0.1300911 | -0.02118784 | 0.151279
1083.072 | 0.002145488 | 0.0475108 | 0.001160382 | 0.005162297 | 0.03141233 | 0.04611971 | 1.182287e-76 | 0.133511 | -0.01821536 | 0.1517264
1085.661 | 0.002168474 | 0.04838221 | 0.001172038 | 0.005226653 | 0.03214078 | 0.0479715 | 1.939013e-79 | 0.1370617 | -0.01631842 | 0.1533801
1088.249 | 0.002191822 | 0.04927703 | 0.001183867 | 0.005292192 | 0.03289374 | 0.04990908 | 2.78427e-82 | 0.1407477 | -0.01678378 | 0.1575315
1090.837 | 0.002215542 | 0.05019606 | 0.001195872 | 0.005358943 | 0.03367229 | 0.05193495 | 3.500811e-85 | 0.1445737 | -0.01746524 | 0.1620389
1093.424 | 0.002239641 | 0.05114018 | 0.001208057 | 0.005426936 | 0.03447754 | 0.05405128 | 3.854843e-88 | 0.1485436 | -0.01801508 | 0.1665587
1096.01 | 0.002264128 | 0.05211027 | 0.001220425 | 0.005496202 | 0.03531068 | 0.05625978 | 3.717743e-91 | 0.1526615 | -0.01985784 | 0.1725193
1098.595 | 0.002289009 | 0.05310727 | 0.001232979 | 0.005566772 | 0.03617294 | 0.05856157 | 3.140801e-94 | 0.1569305 | -0.01960707 | 0.1765376
1101.18 | 0.002314295 | 0.05413216 | 0.001245725 | 0.005638678 | 0.03706564 | 0.06095703 | 2.324577e-97 | 0.1613535 | -0.0239457 | 0.1852992
1103.764 | 0.002339993 | 0.05518596 | 0.001258664 | 0.005711955 | 0.03799015 | 0.06344566 | 1.507451e-100 | 0.1659324 | -0.02478295 | 0.1907153
1106.346 | 0.002366113 | 0.05626972 | 0.001271803 | 0.005786637 | 0.03894794 | 0.06602586 | 8.566281e-104 | 0.1706681 | -0.02090796 | 0.191576
1108.929 | 0.002392664 | 0.05738457 | 0.001285143 | 0.00586276 | 0.03994053 | 0.0686947 | 4.266235e-107 | 0.1755604 | -0.01640165 | 0.191962
1111.51 | 0.002419656 | 0.05853166 | 0.00129869 | 0.005940361 | 0.04096954 | 0.07144778 | 1.86232e-110 | 0.1806077 | -0.01247 | 0.1930777
1114.09 | 0.002447097 | 0.05971221 | 0.001312448 | 0.006019477 | 0.04203667 | 0.07427888 | 7.126467e-114 | 0.1858068 | -0.008165354 | 0.1939721
1116.67 | 0.002474999 | 0.0609275 | 0.001326422 | 0.006100148 | 0.04314373 | 0.07717979 | 2.390883e-117 | 0.1911526 | -0.003737256 | 0.1948898
1119.249 | 0.002503371 | 0.06217885 | 0.001340615 | 0.006182414 | 0.04429261 | 0.08014004 | 7.033315e-121 | 0.1966379 | -0.00515349 | 0.2017914
1121.827 | 0.002532224 | 0.06346766 | 0.001355032 | 0.006266318 | 0.04548533 | 0.08314662 | 1.814398e-124 | 0.2022532 | -0.006799066 | 0.2090523
1124.404 | 0.002561568 | 0.06479538 | 0.001369679 | 0.006351903 | 0.046724 | 0.08618386 | 4.105156e-128 | 0.2079864 | -0.008336695 | 0.2163231
1126.981 | 0.002591416 | 0.06616355 | 0.001384559 | 0.006439213 | 0.04801085 | 0.08923316 | 8.147123e-132 | 0.2138227 | -0.00973756 | 0.2235603
1129.557 | 0.002621778 | 0.06757375 | 0.001399678 | 0.006528294 | 0.04934825 | 0.092273 | 1.418436e-135 | 0.2197448 | -0.008271177 | 0.2280159
1132.132 | 0.002652666 | 0.06902767 | 0.001415041 | 0.006619194 | 0.05073871 | 0.09527888 | 2.166704e-139 | 0.2257322 | -0.005648846 | 0.231381
1134.706 | 0.002684093 | 0.07052707 | 0.001430654 | 0.006711963 | 0.05218486 | 0.09822343 | 2.904202e-143 | 0.2317621 | -0.002199236 | 0.2339613
1137.279 | 0.002716071 | 0.07207378 | 0.001446521 | 0.006806651 | 0.05368949 | 0.1010767 | 3.416209e-147 | 0.2378092 | 0.001522216 | 0.236287
1139.852 | 0.002748612 | 0.07366975 | 0.001462648 | 0.006903311 | 0.05525556 | 0.1038067 | 3.527002e-151 | 0.2438466 | 0.005206035 | 0.2386405
1142.423 | 0.002781731 | 0.07531699 | 0.001479042 | 0.007001998 | 0.05688617 | 0.1063796 | 3.196418e-155 | 0.2498455 | 0.008760788 | 0.2410847
1144.994 | 0.00281544 | 0.07701764 | 0.001495706 | 0.007102767 | 0.05858465 | 0.108761 | 2.543145e-159 | 0.2557772 | 0.01203826 | 0.243739
1147.565 | 0.002849754 | 0.07877393 | 0.001512649 | 0.007205677 | 0.06035446 | 0.1109166 | 1.776565e-163 | 0.2616131 | 0.01390791 | 0.2477052
1150.134 | 0.002884687 | 0.08058821 | 0.001529875 | 0.007310788 | 0.0621993 | 0.1128133 | 1.0898e-167 | 0.2673262 | 0.006316998 | 0.2610092
1152.703 | 0.002920255 | 0.08246295 | 0.001547392 | 0.007418164 | 0.06412307 | 0.1144202 | 5.871117e-172 | 0.272892 | 5.394206e-05 | 0.2728381
1155.27 | 0.002956471 | 0.08440073 | 0.001565205 | 0.007527868 | 0.06612987 | 0.1157101 | 2.778151e-176 | 0.2782902 | 0.0005871735 | 0.277703
1157.837 | 0.002993353 | 0.08640429 | 0.001583322 | 0.007639967 | 0.06822407 | 0.1166602 | 1.154795e-180 | 0.2835052 | 0.004177032 | 0.2793282
1160.404 | 0.003030917 | 0.08847648 | 0.001601749 | 0.007754531 | 0.07041026 | 0.1172535 | 4.217164e-185 | 0.2885274 | 0.01197333 | 0.2765541
1162.969 | 0.003069179 | 0.09062032 | 0.001620494 | 0.007871631 | 0.07269328 | 0.1174791 | 1.353179e-189 | 0.293354 | 0.0120854 | 0.2812686
1165.534 | 0.003108156 | 0.09283898 | 0.001639563 | 0.007991342 | 0.07507826 | 0.1173333 | 3.815595e-194 | 0.2979896 | 0.01058076 | 0.2874088
1168.097 | 0.003147867 | 0.0951358 | 0.001658964 | 0.008113742 | 0.07757059 | 0.116819 | 9.455698e-199 | 0.302446 | 0.01291607 | 0.2895299
1170.661 | 0.00318833 | 0.09751429 | 0.001678706 | 0.00823891 | 0.08017595 | 0.1159463 | 2.05969e-203 | 0.3067425 | 0.01752017 | 0.2892223
1173.223 | 0.003229564 | 0.09997815 | 0.001698795 | 0.008366928 | 0.08290031 | 0.1147315 | 3.944026e-208 | 0.3109052 | 0.01636223 | 0.294543
1175.784 | 0.003271588 | 0.1025313 | 0.00171924 | 0.008497884 | 0.08574996 | 0.1131966 | 6.639871e-213 | 0.3149665 | 0.01523513 | 0.2997314
1178.345 | 0.003314423 | 0.1051778 | 0.00174005 | 0.008631866 | 0.0887315 | 0.1113683 | 9.8291e-218 | 0.3189639 | 0.01311449 | 0.3058494
1180.905 | 0.003358089 | 0.107922 | 0.001761233 | 0.008768968 | 0.09185183 | 0.109277 | 1.279542e-222 | 0.3229391 | 0.005465818 | 0.3174733
1183.464 | 0.003402609 | 0.1107685 | 0.001782797 | 0.008909284 | 0.09511817 | 0.1069555 | 1.464989e-227 | 0.3269368 | 0.002710902 | 0.3242259
1186.022 | 0.003448004 | 0.113722 | 0.001804753 | 0.009052916 | 0.09853806 | 0.1044378 | 1.475384e-232 | 0.3310035 | 0.003073898 | 0.3279296
1188.58 | 0.003494296 | 0.1167877 | 0.00182711 | 0.009199967 | 0.1021193 | 0.1017582 | 1.307132e-237 | 0.3351866 | 0.001259602 | 0.333927
1191.137 | 0.003541511 | 0.1199708 | 0.001849877 | 0.009350544 | 0.1058701 | 0.09895048 | 1.018895e-242 | 0.3395333 | 0.005656451 | 0.3338769
1193.692 | 0.003589673 | 0.1232771 | 0.001873065 | 0.00950476 | 0.1097987 | 0.09604666 | 6.988549e-248 | 0.34409 | 0.005357795 | 0.3387322
1196.248 | 0.003638805 | 0.1267125 | 0.001896683 | 0.00966273 | 0.1139139 | 0.09307682 | 4.218367e-253 | 0.3489014 | 0.00365774 | 0.3452437
1198.802 | 0.003688936 | 0.1302832 | 0.001920743 | 0.009824577 | 0.1182244 | 0.09006849 | 2.24106e-258 | 0.3540103 | 0.003189357 | 0.350821
1201.356 | 0.003740092 | 0.1339959 | 0.001945255 | 0.009990426 | 0.1227392 | 0.08704639 | 1.048012e-263 | 0.3594572 | 0.001133179 | 0.358324
1203.908 | 0.003792301 | 0.1378575 | 0.001970232 | 0.01016041 | 0.1274672 | 0.08403231 | 4.314542e-269 | 0.3652799 | -0.003657735 | 0.3689377
1206.46 | 0.003845591 | 0.1418754 | 0.001995684 | 0.01033466 | 0.1324175 | 0.0810451 | 1.563906e-274 | 0.371514 | -0.006597619 | 0.3781116
1209.012 | 0.003899993 | 0.1460575 | 0.002021623 | 0.01051332 | 0.1375989 | 0.07810073 | 4.991672e-280 | 0.378192 | -0.01239955 | 0.3905916
1211.562 | 0.003955538 | 0.1504118 | 0.002048063 | 0.01069654 | 0.1430199 | 0.0752125 | 1.403112e-285 | 0.3853444 | -0.02233559 | 0.40768
1214.112 | 0.004012257 | 0.1549471 | 0.002075016 | 0.01088447 | 0.1486887 | 0.07239115 | 3.473776e-291 | 0.3929987 | -0.02517102 | 0.4181697
1216.661 | 0.004070184 | 0.1596724 | 0.002102495 | 0.01107728 | 0.1546126 | 0.06964519 | 7.575753e-297 | 0.4011802 | -0.02211416 | 0.4232943
1219.209 | 0.004129353 | 0.1645974 | 0.002130515 | 0.01127512 | 0.1607982 | 0.06698109 | 1.455513e-302 | 0.4099117 | -0.02354649 | 0.4334582
1221.756 | 0.0041898 | 0.1697322 | 0.002159088 | 0.01147818 | 0.1672509 | 0.06440352 | 2.463905e-308 | 0.4192137 | -0.02388185 | 0.4430955
1224.303 | 0.004251561 | 0.1750873 | 0.00218823 | 0.01168664 | 0.1739744 | 0.06191562 | 3.675372927e-314 | 0.4291038 | -0.02207375 | 0.4511776
1226.848 | 0.004314675 | 0.1806741 | 0.002217957 | 0.01190068 | 0.1809707 | 0.05951922 | 4.831467951e-320 | 0.4395973 | -0.01860246 | 0.4581998
1229.393 | 0.004379181 | 0.1865043 | 0.002248282 | 0.0121205 | 0.1882393 | 0.05721503 | 0 | 0.4507065 | -0.01425473 | 0.4649613
1231.938 | 0.00444512 | 0.1925902 | 0.002279224 | 0.01234631 | 0.1957768 | 0.05500285 | 0 | 0.4624404 | -0.01703198 | 0.4794724
1234.481 | 0.004512535 | 0.1989448 | 0.002310798 | 0.01257833 | 0.2035764 | 0.05288172 | 0 | 0.4748046 | -0.02139368 | 0.4961983
1237.024 | 0.004581469 | 0.2055818 | 0.002343021 | 0.01281678 | 0.2116275 | 0.05085008 | 0 | 0.4878006 | -0.02642433 | 0.514225
1239.565 | 0.004651969 | 0.2125153 | 0.002375912 | 0.01306189 | 0.2199145 | 0.04890591 | 0 | 0.5014255 | -0.02405489 | 0.5254804
1242.107 | 0.004724081 | 0.2197602 | 0.00240949 | 0.01331391 | 0.2284165 | 0.04704681 | 0 | 0.515671 | -0.02259587 | 0.5382669
1244.647 | 0.004797856 | 0.2273319 | 0.002443772 | 0.0135731 | 0.2371068 | 0.04527012 | 0 | 0.5305235 | -0.0213852 | 0.5519087
1247.186 | 0.004873344 | 0.2352465 | 0.002478779 | 0.01383973 | 0.2459515 | 0.04357298 | 0 | 0.5459628 | -0.01606947 | 0.5620323
1249.725 | 0.004950598 | 0.2435206 | 0.002514531 | 0.01411407 | 0.2549097 | 0.04195241 | 0 | 0.561962 | -0.00980121 | 0.5717632
1252.263 | 0.005029674 | 0.2521716 | 0.00255105 | 0.01439643 | 0.2639326 | 0.04040536 | 0 | 0.5784867 | -0.0007095742 | 0.5791962
1254.8 | 0.005110628 | 0.2612169 | 0.002588357 | 0.01468711 | 0.2729629 | 0.03892875 | 0 | 0.5954947 | 0.012037 | 0.5834577
1257.337 | 0.005193521 | 0.2706748 | 0.002626475 | 0.01498643 | 0.2819352 | 0.03751951 | 0 | 0.612936 | 0.01652327 | 0.5964127
1259.872 | 0.005278415 | 0.2805637 | 0.002665429 | 0.01529474 | 0.2907757 | 0.03617461 | 0 | 0.6307526 | 0.01139908 | 0.6193535
1262.407 | 0.005365373 | 0.2909023 | 0.002705241 | 0.01561238 | 0.2994028 | 0.03489107 | 0 | 0.6488791 | 0.008261011 | 0.6406181
1264.941 | 0.005454464 | 0.301709 | 0.002745938 | 0.01593974 | 0.3077282 | 0.03366599 | 0 | 0.6672434 | 0.008578035 | 0.6586654
1267.474 | 0.005545756 | 0.3130026 | 0.002787545 | 0.01627719 | 0.3156581 | 0.03249656 | 0 | 0.6857677 | 0.006255625 | 0.6795121
1270.007 | 0.005639322 | 0.324801 | 0.002830091 | 0.01662516 | 0.3230948 | 0.03138006 | 0 | 0.7043704 | 0.005081344 | 0.6992891
1272.539 | 0.005735239 | 0.3371218 | 0.002873603 | 0.01698407 | 0.3299395 | 0.03031388 | 0 | 0.7229681 | 0.004787379 | 0.7181807
1275.07 | 0.005833585 | 0.3499813 | 0.00291811 | 0.01735437 | 0.3360946 | 0.02929552 | 0 | 0.7414775 | 0.009999573 | 0.7314779
1277.6 | 0.005934441 | 0.3633945 | 0.002963643 | 0.01773653 | 0.3414671 | 0.02832257 | 0 | 0.7598188 | 0.01909054 | 0.7407282
1280.129 | 0.006037894 | 0.3773744 | 0.003010234 | 0.01813107 | 0.3459713 | 0.02739275 | 0 | 0.7779176 | 0.02426059 | 0.753657
1282.658 | 0.006144034 | 0.3919316 | 0.003057915 | 0.0185385 | 0.3495325 | 0.02650387 | 0 | 0.7957083 | 0.02535449 | 0.7703539
1285.186 | 0.006252952 | 0.4070733 | 0.003106721 | 0.01895937 | 0.3520897 | 0.02565387 | 0 | 0.8131359 | 0.02445307 | 0.7886828
1287.713 | 0.006364746 | 0.422803 | 0.003156686 | 0.01939427 | 0.3535982 | 0.02484077 | 0 | 0.8301577 | 0.02378239 | 0.8063753
1290.239 | 0.006479519 | 0.4391192 | 0.003207849 | 0.01984381 | 0.3540318 | 0.0240627 | 0 | 0.8467449 | 0.01562671 | 0.8311182
1292.764 | 0.006597375 | 0.4560149 | 0.003260246 | 0.02030864 | 0.3533834 | 0.02331789 | 0 | 0.8628824 | 0.006823788 | 0.8560586
1295.289 | 0.006718425 | 0.473476 | 0.003313919 | 0.02078943 | 0.3516658 | 0.02260465 | 0 | 0.8785682 | -0.003568156 | 0.8821364
1297.813 | 0.006842785 | 0.4914805 | 0.003368908 | 0.0212869 | 0.3489111 | 0.02192139 | 0 | 0.8938115 | -0.00506827 | 0.8988798
1300.336 | 0.006970576 | 0.5099971 | 0.003425256 | 0.02180182 | 0.3451688 | 0.02126661 | 0 | 0.9086302 | 0.001124673 | 0.9075055
1302.859 | 0.007101924 | 0.528984 | 0.003483009 | 0.02233497 | 0.3405043 | 0.02063888 | 0 | 0.9230471 | 0.01053895 | 0.9125081
1305.38 | 0.007236962 | 0.5483874 | 0.003542213 | 0.0228872 | 0.3349956 | 0.02003685 | 0 | 0.9370863 | 0.01116861 | 0.9259176
1307.901 | 0.007375828 | 0.5681405 | 0.003602918 | 0.02345941 | 0.3287305 | 0.01945925 | 0 | 0.9507684 | 0.001621571 | 0.9491468
1310.421 | 0.007518667 | 0.5881619 | 0.003665173 | 0.02405253 | 0.3218033 | 0.01890487 | 0 | 0.9641064 | -0.003376445 | 0.9674829
1312.941 | 0.007665631 | 0.6083548 | 0.003729032 | 0.02466755 | 0.3143118 | 0.01837257 | 0 | 0.9771014 | -0.008045405 | 0.9851468
1315.459 | 0.007816879 | 0.628606 | 0.003794551 | 0.02530554 | 0.3063544 | 0.01786128 | 0 | 0.9897387 | -0.01048714 | 1.000226
1317.977 | 0.007972577 | 0.648786 | 0.003861786 | 0.02596761 | 0.298027 | 0.01736998 | 0 | 1.001985 | -0.02542834 | 1.027413
1320.494 | 0.008132902 | 0.6687483 | 0.003930798 | 0.02665493 | 0.2894217 | 0.0168977 | 0 | 1.013786 | -0.03734576 | 1.051132
1323.01 | 0.008298035 | 0.6883306 | 0.00400165 | 0.02736876 | 0.2806243 | 0.01644354 | 0 | 1.025067 | -0.04108419 | 1.066151
1325.526 | 0.008468171 | 0.7073561 | 0.004074408 | 0.02811042 | 0.2717138 | 0.01600663 | 0 | 1.035729 | -0.03423525 | 1.069965
1328.041 | 0.008643512 | 0.7256355 | 0.004149139 | 0.02888131 | 0.2627611 | 0.01558616 | 0 | 1.045657 | -0.02376539 | 1.069422
1330.555 | 0.00882427 | 0.7429704 | 0.004225916 | 0.02968293 | 0.2538289 | 0.01518137 | 0 | 1.054714 | -0.0201815 | 1.074895
1333.068 | 0.009010669 | 0.7591568 | 0.004304814 | 0.03051685 | 0.2449717 | 0.01479151 | 0 | 1.062752 | -0.01780621 | 1.080559
1335.58 | 0.009202944 | 0.7739902 | 0.00438591 | 0.03138476 | 0.2362357 | 0.01441591 | 0 | 1.069616 | -0.01756959 | 1.087185
1338.092 | 0.009401342 | 0.787271 | 0.004469287 | 0.03228843 | 0.2276598 | 0.01405391 | 0 | 1.075144 | -0.01091046 | 1.086054
1340.603 | 0.009606125 | 0.7988101 | 0.004555031 | 0.03322977 | 0.2192755 | 0.01370489 | 0 | 1.079181 | 0.003621301 | 1.07556
1343.113 | 0.009817567 | 0.8084359 | 0.004643231 | 0.03421078 | 0.2111078 | 0.01336827 | 0 | 1.081584 | 0.004361594 | 1.077222
1345.622 | 0.01003596 | 0.8159993 | 0.004733982 | 0.03523361 | 0.203176 | 0.0130435 | 0 | 1.082222 | 0.003532933 | 1.078689
1348.131 | 0.0102616 | 0.8213802 | 0.004827383 | 0.03630053 | 0.1954943 | 0.01273004 | 0 | 1.080994 | -0.002419688 | 1.083414
1350.639 | 0.01049482 | 0.8244915 | 0.004923536 | 0.03741398 | 0.1880725 | 0.0124274 | 0 | 1.077824 | 0.00693335 | 1.07089
1353.146 | 0.01073595 | 0.8252833 | 0.005022551 | 0.03857654 | 0.1809163 | 0.0121351 | 0 | 1.07267 | 0.01913589 | 1.053534
1355.652 | 0.01098535 | 0.8237441 | 0.005124542 | 0.03979095 | 0.1740284 | 0.01185271 | 0 | 1.065526 | 0.02573437 | 1.039792
1358.157 | 0.01124341 | 0.8199022 | 0.005229628 | 0.04106015 | 0.1674089 | 0.01157979 | 0 | 1.056424 | 0.02591442 | 1.03051
1360.662 | 0.01151052 | 0.8138236 | 0.005337934 | 0.04238727 | 0.1610554 | 0.01131593 | 0 | 1.045431 | 0.02749343 | 1.017937
1363.166 | 0.01178711 | 0.80561 | 0.005449594 | 0.04377563 | 0.154964 | 0.01106077 | 0 | 1.032647 | 0.0262907 | 1.006356
1365.669 | 0.01207363 | 0.795394 | 0.005564746 | 0.04522878 | 0.1491291 | 0.01081393 | 0 | 1.018204 | 0.02589597 | 0.9923082
1368.172 | 0.01237055 | 0.7833347 | 0.005683536 | 0.04675052 | 0.1435441 | 0.01057506 | 0 | 1.002258 | 0.0242652 | 0.9779933
1370.674 | 0.01267838 | 0.7696113 | 0.005806119 | 0.04834488 | 0.1382017 | 0.01034384 | 0 | 0.9849861 | 0.01904218 | 0.965944
1373.175 | 0.01299765 | 0.7544171 | 0.005932655 | 0.05001618 | 0.1330938 | 0.01011996 | 0 | 0.9665773 | 0.009626137 | 0.9569511
1375.675 | 0.01332894 | 0.7379536 | 0.006063317 | 0.051769 | 0.1282119 | 0.009903109 | 0 | 0.9472299 | 0.005311418 | 0.9419185
1378.174 | 0.01367284 | 0.7204246 | 0.006198284 | 0.05360825 | 0.1235475 | 0.009693015 | 0 | 0.9271446 | 0.0003463517 | 0.9267982
1380.673 | 0.01402999 | 0.7020312 | 0.006337746 | 0.05553916 | 0.1190917 | 0.009489406 | 0 | 0.9065193 | -0.002889797 | 0.9094091
1383.171 | 0.01440108 | 0.6829673 | 0.006481904 | 0.0575673 | 0.1148358 | 0.009292025 | 0 | 0.8855453 | 0.001302365 | 0.884243
1385.668 | 0.01478684 | 0.6634159 | 0.006630968 | 0.05969861 | 0.1107708 | 0.009100626 | 0 | 0.8644037 | 0.007873435 | 0.8565303
1388.164 | 0.01518804 | 0.6435469 | 0.006785164 | 0.0619394 | 0.1068884 | 0.008914978 | 0 | 0.8432629 | 0.01588698 | 0.8273759
1390.66 | 0.01560551 | 0.6235151 | 0.006944728 | 0.06429642 | 0.10318 | 0.008734858 | 0 | 0.8222766 | 0.023424 | 0.7988526
1393.155 | 0.01604011 | 0.6034591 | 0.007109909 | 0.06677681 | 0.09963748 | 0.008560054 | 0 | 0.8015835 | 0.01611767 | 0.7854658
1395.649 | 0.01649281 | 0.5835009 | 0.007280973 | 0.06938817 | 0.09625296 | 0.008390364 | 0 | 0.7813061 | 0.00823634 | 0.7730698
1398.142 | 0.01696459 | 0.563746 | 0.0074582 | 0.07213856 | 0.09301878 | 0.008225595 | 0 | 0.7615517 | -0.001950028 | 0.7635017
1400.635 | 0.01745653 | 0.5442843 | 0.007641889 | 0.07503651 | 0.08992762 | 0.008065564 | 0 | 0.7424124 | -0.008772583 | 0.751185
1403.126 | 0.01796978 | 0.5251907 | 0.007832353 | 0.07809103 | 0.08697245 | 0.007910094 | 0 | 0.7239664 | -0.01524706 | 0.7392135
1405.617 | 0.01850559 | 0.5065264 | 0.008029929 | 0.08131162 | 0.08414655 | 0.007759017 | 0 | 0.7062792 | -0.01928467 | 0.7255638
1408.108 | 0.01906525 | 0.4883401 | 0.008234972 | 0.08470826 | 0.0814435 | 0.007612174 | 0 | 0.6894043 | -0.02424346 | 0.7136477
1410.597 | 0.0196502 | 0.4706691 | 0.00844786 | 0.08829139 | 0.07885718 | 0.00746941 | 0 | 0.6733851 | -0.02203809 | 0.6954232
1413.086 | 0.02026196 | 0.4535409 | 0.008668994 | 0.09207189 | 0.07638177 | 0.007330579 | 0 | 0.6582561 | -0.01456479 | 0.6728209
1415.574 | 0.02090216 | 0.4369744 | 0.008898805 | 0.09606103 | 0.07401175 | 0.007195541 | 0 | 0.6440437 | -0.01219737 | 0.6562411
1418.061 | 0.02157256 | 0.420981 | 0.009137746 | 0.1002704 | 0.07174185 | 0.007064162 | 0 | 0.6307677 | -0.01691156 | 0.6476793
1420.548 | 0.02227507 | 0.4055657 | 0.009386304 | 0.1047119 | 0.06956709 | 0.006936312 | 0 | 0.6184424 | -0.02270649 | 0.6411489
1423.033 | 0.02301174 | 0.3907283 | 0.009644999 | 0.1093975 | 0.06748275 | 0.006811869 | 0 | 0.6070772 | -0.03463399 | 0.6417112
1425.518 | 0.02378477 | 0.3764642 | 0.009914383 | 0.1143391 | 0.06548435 | 0.006690716 | 0 | 0.5966775 | -0.03829924 | 0.6349767
1428.003 | 0.02459656 | 0.362765 | 0.01019505 | 0.1195484 | 0.06356764 | 0.006572739 | 0 | 0.5872454 | -0.03971793 | 0.6269634
1430.486 | 0.02544969 | 0.3496198 | 0.01048763 | 0.1250366 | 0.06172861 | 0.00645783 | 0 | 0.5787802 | -0.04187755 | 0.6206577
1432.969 | 0.02634696 | 0.3370152 | 0.0107928 | 0.130814 | 0.05996345 | 0.006345885 | 0 | 0.5712783 | -0.0420874 | 0.6133657
1435.451 | 0.02729141 | 0.3249359 | 0.01111129 | 0.1368898 | 0.05826857 | 0.006236806 | 0 | 0.5647338 | -0.03321655 | 0.5979503
1437.932 | 0.02828635 | 0.3133657 | 0.01144388 | 0.1432714 | 0.05664056 | 0.006130496 | 0 | 0.5591384 | -0.02171783 | 0.5808562
1440.412 | 0.02933534 | 0.3022872 | 0.01179141 | 0.1499638 | 0.0550762 | 0.006026864 | 0 | 0.5544809 | -0.01250104 | 0.5669819
1442.892 | 0.0304423 | 0.2916827 | 0.01215476 | 0.1569694 | 0.05357244 | 0.005925822 | 0 | 0.5507473 | -0.01087369 | 0.561621
1445.371 | 0.03161148 | 0.2815338 | 0.01253491 | 0.1642862 | 0.05212639 | 0.005827287 | 0 | 0.5479201 | -0.01705588 | 0.564976
1447.849 | 0.03284751 | 0.2718224 | 0.0129329 | 0.171908 | 0.05073533 | 0.005731176 | 0 | 0.5459773 | -0.02065536 | 0.5666327
1450.327 | 0.03415546 | 0.2625303 | 0.01334985 | 0.1798225 | 0.04939666 | 0.005637412 | 0 | 0.5448922 | -0.02260049 | 0.5674927
1452.803 | 0.03554088 | 0.2536396 | 0.01378698 | 0.1880106 | 0.04810795 | 0.005545921 | 0 | 0.544632 | -0.02861162 | 0.5732436
1455.279 | 0.03700984 | 0.2451326 | 0.01424558 | 0.1964452 | 0.04686687 | 0.00545663 | 0 | 0.5451567 | -0.0331374 | 0.5782941
1457.754 | 0.038569 | 0.2369922 | 0.01472706 | 0.2050896 | 0.04567124 | 0.005369471 | 0 | 0.5464186 | -0.03002274 | 0.5764413
1460.229 | 0.04022568 | 0.2292017 | 0.01523297 | 0.2138968 | 0.04451898 | 0.005284376 | 0 | 0.5483604 | -0.02188795 | 0.5702484
1462.702 | 0.04198792 | 0.2217449 | 0.01576496 | 0.2228079 | 0.04340813 | 0.005201283 | 0 | 0.5509151 | -0.005539309 | 0.5564544
1465.175 | 0.04386461 | 0.2146063 | 0.01632483 | 0.2317517 | 0.04233681 | 0.00512013 | 0 | 0.5540044 | 0.006958466 | 0.5470459
1467.648 | 0.04586551 | 0.2077709 | 0.01691454 | 0.2406442 | 0.04130326 | 0.005040856 | 0 | 0.5575393 | 0.01153034 | 0.546009
1470.119 | 0.04800145 | 0.2012244 | 0.01753621 | 0.2493885 | 0.04030582 | 0.004963407 | 0 | 0.5614198 | 0.01795125 | 0.5434685
1472.59 | 0.05028438 | 0.1949529 | 0.01819217 | 0.2578757 | 0.03934288 | 0.004887726 | 0 | 0.5655357 | 0.02341085 | 0.5421249
1475.06 | 0.05272757 | 0.1889434 | 0.01888493 | 0.2659865 | 0.03841295 | 0.00481376 | 0 | 0.5697692 | 0.02454561 | 0.5452235
1477.529 | 0.05534572 | 0.1831833 | 0.01961728 | 0.2735942 | 0.0375146 | 0.00474146 | 0 | 0.5739965 | 0.0233464 | 0.5506501
1479.997 | 0.0581552 | 0.1776605 | 0.02039223 | 0.2805675 | 0.03664646 | 0.004670775 | 0 | 0.5780927 | 0.01864183 | 0.5594509
1482.465 | 0.06117422 | 0.1723639 | 0.0212131 | 0.2867758 | 0.03580726 | 0.004601659 | 0 | 0.5819358 | 0.01642426 | 0.5655116
1484.932 | 0.06442306 | 0.1672824 | 0.02208352 | 0.2920939 | 0.03499576 | 0.004534066 | 0 | 0.5854126 | 0.02149913 | 0.5639135
1487.398 | 0.06792438 | 0.1624057 | 0.0230075 | 0.296408 | 0.03421081 | 0.004467951 | 0 | 0.5884244 | 0.02911173 | 0.5593127
1489.863 | 0.07170352 | 0.1577242 | 0.02398943 | 0.2996214 | 0.0334513 | 0.004403273 | 0 | 0.5908931 | 0.02764303 | 0.5632501
1492.328 | 0.07578881 | 0.1532284 | 0.02503417 | 0.3016594 | 0.03271619 | 0.004339991 | 0 | 0.592767 | 0.02535664 | 0.5674103
1494.792 | 0.080212 | 0.1489096 | 0.02614708 | 0.3024739 | 0.03200446 | 0.004278065 | 0 | 0.5940251 | 0.02621858 | 0.5678065
1497.255 | 0.08500871 | 0.1447594 | 0.0273341 | 0.302046 | 0.03131518 | 0.004217457 | 0 | 0.5946809 | 0.02522073 | 0.5694602
1499.717 | 0.09021888 | 0.1407698 | 0.02860181 | 0.3003875 | 0.03064744 | 0.00415813 | 0 | 0.5947836 | 0.02578305 | 0.5690005
1502.179 | 0.09588738 | 0.1369334 | 0.02995751 | 0.2975395 | 0.03000038 | 0.004100049 | 0 | 0.5944182 | 0.01438534 | 0.5800328
1504.64 | 0.1020646 | 0.1332428 | 0.03140935 | 0.2935706 | 0.02937318 | 0.004043178 | 0 | 0.5937037 | 0.00221095 | 0.5914927
1507.1 | 0.108807 | 0.1296915 | 0.03296639 | 0.2885725 | 0.02876505 | 0.003987486 | 0 | 0.5927899 | -0.0004689153 | 0.5932589
1509.56 | 0.116178 | 0.1262729 | 0.03463877 | 0.2826553 | 0.02817525 | 0.003932941 | 0 | 0.5918532 | -0.00164491 | 0.5934981
1512.018 | 0.1242486 | 0.1229809 | 0.03643783 | 0.2759414 | 0.02760309 | 0.00387951 | 0 | 0.5910913 | -0.00138366 | 0.592475
1514.476 | 0.133098 | 0.1198098 | 0.03837631 | 0.2685601 | 0.02704786 | 0.003827164 | 0 | 0.5907192 | -0.009784997 | 0.6005042
1516.934 | 0.1428141 | 0.1167541 | 0.04046852 | 0.2606423 | 0.02650894 | 0.003775875 | 0 | 0.5909638 | -0.0190579 | 0.6100218
1519.39 | 0.1534944 | 0.1138086 | 0.04273059 | 0.2523158 | 0.02598571 | 0.003725613 | 0 | 0.5920606 | -0.02625251 | 0.6183131
1521.846 | 0.1652455 | 0.1109683 | 0.04518073 | 0.2437012 | 0.02547757 | 0.003676353 | 0 | 0.5942496 | -0.02731429 | 0.6215639
1524.301 | 0.178183 | 0.1082286 | 0.04783957 | 0.2349095 | 0.02498397 | 0.003628067 | 0 | 0.5977728 | -0.02543489 | 0.6232077
1526.755 | 0.1924304 | 0.1055851 | 0.05073049 | 0.2260401 | 0.02450437 | 0.003580731 | 0 | 0.6028712 | -0.03354886 | 0.6364201
1529.208 | 0.2081157 | 0.1030335 | 0.05388009 | 0.21718 | 0.02403826 | 0.00353432 | 0 | 0.6097819 | -0.03897543 | 0.6487573
1531.661 | 0.2253682 | 0.1005698 | 0.05731866 | 0.2084029 | 0.02358515 | 0.003488809 | 0 | 0.6187335 | -0.0415872 | 0.6603207
1534.113 | 0.24431 | 0.09819026 | 0.06108079 | 0.1997706 | 0.02314457 | 0.003444177 | 0 | 0.6299404 | -0.0341205 | 0.6640609
1536.564 | 0.2650463 | 0.09589122 | 0.06520606 | 0.1913326 | 0.02271607 | 0.003400401 | 0 | 0.6435927 | -0.03406051 | 0.6776532
1539.015 | 0.287649 | 0.09366927 | 0.06973985 | 0.1831281 | 0.02229922 | 0.003357459 | 0 | 0.6598429 | -0.04188521 | 0.7017281
1541.465 | 0.3121353 | 0.09152116 | 0.07473426 | 0.1751864 | 0.02189361 | 0.00331533 | 0 | 0.6787861 | -0.03465642 | 0.7134425
1543.914 | 0.3384389 | 0.08944377 | 0.08024921 | 0.1675286 | 0.02149886 | 0.003273993 | 0 | 0.7004334 | -0.02935369 | 0.7297871
1546.362 | 0.3663741 | 0.08743418 | 0.08635368 | 0.1601687 | 0.02111458 | 0.00323343 | 0 | 0.7246787 | -0.01229081 | 0.7369695
1548.81 | 0.3955947 | 0.08548958 | 0.0931271 | 0.1531146 | 0.02074041 | 0.003193622 | 0 | 0.7512601 | 0.00287441 | 0.7483857
1551.256 | 0.425552 | 0.08360731 | 0.100661 | 0.1463693 | 0.02037601 | 0.003154549 | 0 | 0.7797202 | 0.01276874 | 0.7669515
1553.703 | 0.4554611 | 0.08178483 | 0.1090605 | 0.1399318 | 0.02002104 | 0.003116193 | 0 | 0.8093755 | 0.02242385 | 0.7869517
1556.148 | 0.484289 | 0.08001973 | 0.1184466 | 0.1337979 | 0.0196752 | 0.003078538 | 0 | 0.8393069 | 0.03324966 | 0.8060573
1558.593 | 0.5107815 | 0.07830971 | 0.128957 | 0.127961 | 0.01933817 | 0.003041567 | 0 | 0.8683889 | 0.03952158 | 0.8288673
1561.036 | 0.5335437 | 0.07665258 | 0.1407485 | 0.1224125 | 0.01900967 | 0.003005263 | 0 | 0.8953723 | 0.03501184 | 0.8603604
1563.479 | 0.5511797 | 0.07504625 | 0.1539969 | 0.1171428 | 0.0186894 | 0.00296961 | 0 | 0.9190246 | 0.02390992 | 0.8951147
1565.922 | 0.5624766 | 0.07348874 | 0.1688963 | 0.1121409 | 0.01837711 | 0.002934593 | 0 | 0.9383143 | 0.009316589 | 0.9289977
1568.363 | 0.5665967 | 0.07197815 | 0.1856563 | 0.1073956 | 0.01807254 | 0.002900197 | 0 | 0.9525996 | 0.005151016 | 0.9474485
1570.804 | 0.5632264 | 0.07051268 | 0.2044942 | 0.1028952 | 0.01777543 | 0.002866407 | 0 | 0.9617702 | 0.00851866 | 0.9532516
1573.245 | 0.5526344 | 0.06909059 | 0.2256209 | 0.09862792 | 0.01748555 | 0.002833209 | 0 | 0.9662926 | 0.001503002 | 0.9647896
1575.684 | 0.5356214 | 0.06771025 | 0.2492175 | 0.09458211 | 0.01720267 | 0.00280059 | 0 | 0.9671345 | -0.007004946 | 0.9741394
1578.123 | 0.5133755 | 0.06637007 | 0.2753974 | 0.09074625 | 0.01692657 | 0.002768536 | 0 | 0.9655843 | -0.0157278 | 0.9813121
1580.561 | 0.4872825 | 0.06506857 | 0.30415 | 0.08710917 | 0.01665704 | 0.002737034 | 0 | 0.9630043 | -0.01824536 | 0.9812497
1582.998 | 0.4587395 | 0.06380431 | 0.3352636 | 0.08366003 | 0.01639387 | 0.002706073 | 0 | 0.9605674 | -0.02175733 | 0.9823247
1585.434 | 0.429012 | 0.06257591 | 0.3682276 | 0.08038843 | 0.01613686 | 0.002675638 | 0 | 0.9590165 | -0.03087003 | 0.9898865
1587.87 | 0.3991493 | 0.06138206 | 0.4021282 | 0.0772844 | 0.01588584 | 0.002645719 | 0 | 0.9584755 | -0.03841914 | 0.9968947
1590.305 | 0.3699539 | 0.06022153 | 0.4355656 | 0.07433845 | 0.01564061 | 0.002616305 | 0 | 0.9583364 | -0.0393621 | 0.9976985
1592.739 | 0.3419916 | 0.0590931 | 0.4666429 | 0.07154156 | 0.015401 | 0.002587383 | 0 | 0.9572575 | -0.02658537 | 0.9838429
1595.173 | 0.3156232 | 0.05799564 | 0.4930875 | 0.06888517 | 0.01516684 | 0.002558943 | 0 | 0.9533173 | 0.002232468 | 0.9510848
1597.606 | 0.2910465 | 0.05692804 | 0.512546 | 0.06636119 | 0.01493798 | 0.002530974 | 0 | 0.9443506 | 0.02682892 | 0.9175217
1600.038 | 0.2683372 | 0.05588926 | 0.5230254 | 0.06396201 | 0.01471425 | 0.002503467 | 0 | 0.9284316 | 0.03779555 | 0.890636
1602.469 | 0.2474852 | 0.05487829 | 0.5233606 | 0.06168042 | 0.0144955 | 0.00247641 | 0 | 0.9043764 | 0.04390621 | 0.8604701
1604.9 | 0.2284236 | 0.05389417 | 0.5135218 | 0.05950965 | 0.01428159 | 0.002449794 | 0 | 0.8720806 | 0.03150762 | 0.840573
1607.33 | 0.2110512 | 0.05293598 | 0.4946224 | 0.05744335 | 0.01407239 | 0.00242361 | 0 | 0.8325489 | 0.03666437 | 0.7958846
1609.759 | 0.1952479 | 0.05200283 | 0.468622 | 0.05547554 | 0.01386774 | 0.002397849 | 0 | 0.7876139 | 0.0257566 | 0.7618573
1612.187 | 0.1808864 | 0.05109387 | 0.4378633 | 0.05360059 | 0.01366752 | 0.002372501 | 0 | 0.7394842 | 0.004146023 | 0.7353382
1614.615 | 0.1678394 | 0.0502083 | 0.4046263 | 0.05181324 | 0.01347162 | 0.002347557 | 0 | 0.6903064 | -0.02288391 | 0.7131903
1617.042 | 0.1559841 | 0.04934533 | 0.3708269 | 0.05010854 | 0.0132799 | 0.00232301 | 0 | 0.6418677 | -0.03275364 | 0.6746214
1619.468 | 0.1452051 | 0.04850421 | 0.3378876 | 0.04848186 | 0.01309224 | 0.00229885 | 0 | 0.5954698 | -0.03641392 | 0.6318837
1621.893 | 0.1353957 | 0.04768423 | 0.3067441 | 0.04692885 | 0.01290854 | 0.00227507 | 0 | 0.5519365 | -0.04409298 | 0.5960295
1624.318 | 0.1264585 | 0.04688469 | 0.2779254 | 0.04544541 | 0.01272869 | 0.002251661 | 0 | 0.5116944 | -0.03084361 | 0.542538
1626.742 | 0.1183053 | 0.04610494 | 0.2516574 | 0.04402774 | 0.01255258 | 0.002228617 | 0 | 0.4748766 | -0.03079347 | 0.5056701
1629.166 | 0.1108566 | 0.04534433 | 0.227961 | 0.04267223 | 0.0123801 | 0.002205929 | 0 | 0.4414201 | -0.03561117 | 0.4770313
1631.588 | 0.1040411 | 0.04460226 | 0.2067297 | 0.04137553 | 0.01221117 | 0.00218359 | 0 | 0.4111434 | -0.03587963 | 0.447023
1634.01 | 0.09779519 | 0.04387814 | 0.1877873 | 0.04013446 | 0.01204567 | 0.002161593 | 0 | 0.3838023 | -0.03465837 | 0.4184607
1636.431 | 0.09206207 | 0.0431714 | 0.1709254 | 0.03894607 | 0.01188353 | 0.002139932 | 0 | 0.3591284 | -0.03277095 | 0.3918993
1638.851 | 0.08679108 | 0.0424815 | 0.1559285 | 0.03780757 | 0.01172465 | 0.002118599 | 0 | 0.3368519 | -0.03521545 | 0.3720674
1641.271 | 0.08193709 | 0.04180792 | 0.1425881 | 0.03671635 | 0.01156895 | 0.002097588 | 0 | 0.316716 | -0.02868166 | 0.3453977
1643.69 | 0.07745988 | 0.04115015 | 0.1307103 | 0.03566996 | 0.01141634 | 0.002076892 | 0 | 0.2984835 | -0.01971117 | 0.3181947
1646.108 | 0.07332362 | 0.04050771 | 0.1201193 | 0.03466607 | 0.01126674 | 0.002056505 | 0 | 0.2819399 | -0.01304718 | 0.2949871
1648.526 | 0.06949634 | 0.03988014 | 0.1106582 | 0.03370253 | 0.01112008 | 0.002036421 | 0 | 0.2668937 | -0.006229939 | 0.2731237
1650.942 | 0.06594948 | 0.03926698 | 0.1021889 | 0.03277729 | 0.01097627 | 0.002016634 | 0 | 0.2531756 | -0.005693157 | 0.2588687
1653.358 | 0.06265754 | 0.0386678 | 0.09459025 | 0.03188844 | 0.01083525 | 0.001997138 | 0 | 0.2406364 | 0.003555763 | 0.2370807
1655.774 | 0.05959768 | 0.03808219 | 0.08775662 | 0.03103416 | 0.01069694 | 0.001977928 | 0 | 0.2291455 | 0.009897066 | 0.2192485
1658.188 | 0.05674946 | 0.03750974 | 0.08159619 | 0.03021275 | 0.01056128 | 0.001958998 | 0 | 0.2185884 | 0.01036362 | 0.2082248
1660.602 | 0.0540945 | 0.03695008 | 0.07602914 | 0.02942262 | 0.01042819 | 0.001940342 | 0 | 0.2088649 | 0.01428228 | 0.1945826
1663.015 | 0.05161633 | 0.03640282 | 0.07098619 | 0.02866225 | 0.01029762 | 0.001921955 | 0 | 0.1998872 | 0.01545985 | 0.1844273
1665.427 | 0.04930011 | 0.0358676 | 0.06640711 | 0.02793022 | 0.0101695 | 0.001903833 | 0 | 0.1915784 | 0.0181342 | 0.1734442
1667.839 | 0.04713246 | 0.03534409 | 0.06223952 | 0.02722518 | 0.01004377 | 0.00188597 | 0 | 0.183871 | 0.02159912 | 0.1622719
1670.25 | 0.04510131 | 0.03483194 | 0.05843779 | 0.02654587 | 0.009920378 | 0.001868361 | 0 | 0.1767056 | 0.02543598 | 0.1512697
1672.66 | 0.04319577 | 0.03433083 | 0.05496211 | 0.02589109 | 0.009799256 | 0.001851001 | 0 | 0.17003 | 0.02804744 | 0.1419826
1675.07 | 0.04140595 | 0.03384046 | 0.05177767 | 0.0252597 | 0.009680354 | 0.001833886 | 0 | 0.163798 | 0.02835174 | 0.1354463
1677.478 | 0.03972291 | 0.03336051 | 0.048854 | 0.02465064 | 0.009563617 | 0.001817011 | 0 | 0.1579687 | 0.03176188 | 0.1262068
1679.886 | 0.03813851 | 0.0328907 | 0.04616433 | 0.0240629 | 0.009448995 | 0.001800371 | 0 | 0.1525058 | 0.03659177 | 0.115914
1682.294 | 0.03664539 | 0.03243075 | 0.04368511 | 0.02349552 | 0.009336437 | 0.001783963 | 0 | 0.1473772 | 0.04271597 | 0.1046612
1684.7 | 0.0352368 | 0.03198039 | 0.0413956 | 0.0229476 | 0.009225893 | 0.001767782 | 0 | 0.1425541 | 0.04216182 | 0.1003922
1687.106 | 0.03390661 | 0.03153935 | 0.03927744 | 0.02241828 | 0.009117316 | 0.001751824 | 0 | 0.1380108 | 0.0396605 | 0.09835032
1689.511 | 0.03264924 | 0.03110738 | 0.03731439 | 0.02190674 | 0.009010659 | 0.001736084 | 0 | 0.1337245 | 0.04068946 | 0.09303504
1691.916 | 0.03145955 | 0.03068424 | 0.03549204 | 0.02141223 | 0.008905879 | 0.001720559 | 0 | 0.1296745 | 0.04093855 | 0.08873596
1694.319 | 0.03033287 | 0.03026969 | 0.03379755 | 0.02093401 | 0.008802931 | 0.001705245 | 0 | 0.1258423 | 0.04311649 | 0.08272582
1696.722 | 0.0292649 | 0.0298635 | 0.03221951 | 0.0204714 | 0.008701773 | 0.001690138 | 0 | 0.1222112 | 0.0439448 | 0.07826641
1699.125 | 0.02825169 | 0.02946546 | 0.03074768 | 0.02002372 | 0.008602364 | 0.001675235 | 0 | 0.1187661 | 0.04447512 | 0.07429103
1701.526 | 0.02728963 | 0.02907534 | 0.02937294 | 0.01959037 | 0.008504664 | 0.001660531 | 0 | 0.1154935 | 0.04628796 | 0.0692055
1703.927 | 0.02637538 | 0.02869293 | 0.02808708 | 0.01917074 | 0.008408634 | 0.001646023 | 0 | 0.1123808 | 0.05020471 | 0.06217608
1706.327 | 0.02550587 | 0.02831805 | 0.02688273 | 0.01876429 | 0.008314237 | 0.001631708 | 0 | 0.1094169 | 0.05193539 | 0.05748149
1708.726 | 0.02467827 | 0.02795049 | 0.02575327 | 0.01837047 | 0.008221436 | 0.001617583 | 0 | 0.1065915 | 0.05324219 | 0.05334932
1711.125 | 0.02388996 | 0.02759006 | 0.02469269 | 0.01798877 | 0.008130195 | 0.001603643 | 0 | 0.1038953 | 0.05237869 | 0.05151664
1713.523 | 0.02313853 | 0.02723659 | 0.02369561 | 0.01761872 | 0.00804048 | 0.001589886 | 0 | 0.1013198 | 0.0497919 | 0.05152791
1715.92 | 0.02242174 | 0.0268899 | 0.02275712 | 0.01725985 | 0.007952256 | 0.001576308 | 0 | 0.09885717 | 0.04776363 | 0.05109353
1718.317 | 0.02173752 | 0.02654981 | 0.02187277 | 0.01691172 | 0.007865492 | 0.001562907 | 0 | 0.09650022 | 0.04651728 | 0.04998294
1720.712 | 0.02108395 | 0.02621616 | 0.02103854 | 0.01657392 | 0.007780154 | 0.00154968 | 0 | 0.09424241 | 0.04486553 | 0.04937687
1723.107 | 0.02045924 | 0.02588879 | 0.02025076 | 0.01624605 | 0.007696213 | 0.001536622 | 0 | 0.09207768 | 0.04542252 | 0.04665516
1725.502 | 0.01986174 | 0.02556755 | 0.01950607 | 0.01592774 | 0.007613638 | 0.001523732 | 0 | 0.09000047 | 0.04716245 | 0.04283802
1727.895 | 0.0192899 | 0.02525228 | 0.01880144 | 0.01561861 | 0.007532399 | 0.001511007 | 0 | 0.08800564 | 0.05000039 | 0.03800524
1730.288 | 0.0187423 | 0.02494284 | 0.01813406 | 0.01531832 | 0.007452468 | 0.001498444 | 0 | 0.08608843 | 0.05083771 | 0.03525073
1732.68 | 0.01821759 | 0.02463909 | 0.01750138 | 0.01502655 | 0.007373817 | 0.001486039 | 0 | 0.08424447 | 0.05373413 | 0.03051034
1735.072 | 0.01771453 | 0.02434088 | 0.01690107 | 0.01474298 | 0.007296419 | 0.001473791 | 0 | 0.08246967 | 0.05438163 | 0.02808804
1737.462 | 0.01723195 | 0.02404809 | 0.01633097 | 0.01446732 | 0.007220248 | 0.001461697 | 0 | 0.08076027 | 0.05810523 | 0.02265504
1739.853 | 0.01676876 | 0.02376058 | 0.0157891 | 0.01419927 | 0.007145277 | 0.001449754 | 0 | 0.07911274 | 0.05755908 | 0.02155367
1742.242 | 0.01632396 | 0.02347823 | 0.01527365 | 0.01393855 | 0.007071482 | 0.00143796 | 0 | 0.07752384 | 0.05582562 | 0.02169822
1744.63 | 0.01589658 | 0.02320092 | 0.01478295 | 0.01368492 | 0.006998839 | 0.001426311 | 0 | 0.07599052 | 0.05637389 | 0.01961663
1747.018 | 0.01548573 | 0.02292853 | 0.01431543 | 0.01343812 | 0.006927323 | 0.001414807 | 0 | 0.07450994 | 0.05353317 | 0.02097677
1749.405 | 0.01509058 | 0.02266094 | 0.01386969 | 0.0131979 | 0.006856911 | 0.001403444 | 0 | 0.07307947 | 0.05123667 | 0.02184281
1751.792 | 0.01471035 | 0.02239805 | 0.0134444 | 0.01296404 | 0.006787581 | 0.001392221 | 0 | 0.07169664 | 0.05112663 | 0.02057
1754.178 | 0.0143443 | 0.02213974 | 0.01303832 | 0.01273632 | 0.006719311 | 0.001381134 | 0 | 0.07035912 | 0.04942743 | 0.02093169
1756.563 | 0.01399173 | 0.0218859 | 0.01265034 | 0.01251453 | 0.006652079 | 0.001370182 | 0 | 0.06906476 | 0.04799225 | 0.02107251
1758.947 | 0.01365199 | 0.02163645 | 0.01227939 | 0.01229846 | 0.006585865 | 0.001359362 | 0 | 0.06781152 | 0.04608171 | 0.02172981
1761.33 | 0.01332449 | 0.02139127 | 0.01192451 | 0.01208793 | 0.006520648 | 0.001348673 | 0 | 0.06659751 | 0.04903486 | 0.01756265
1763.713 | 0.01300863 | 0.02115026 | 0.01158478 | 0.01188275 | 0.006456407 | 0.001338112 | 0 | 0.06542093 | 0.04697323 | 0.0184477
1766.096 | 0.01270387 | 0.02091335 | 0.01125935 | 0.01168274 | 0.006393125 | 0.001327677 | 0 | 0.06428011 | 0.0467779 | 0.01750221
1768.477 | 0.01240971 | 0.02068042 | 0.01094744 | 0.01148772 | 0.006330781 | 0.001317366 | 0 | 0.06317345 | 0.04268005 | 0.0204934
1770.858 | 0.01212566 | 0.02045141 | 0.01064832 | 0.01129755 | 0.006269358 | 0.001307177 | 0 | 0.06209947 | 0.04257888 | 0.01952059
1773.238 | 0.01185126 | 0.02022621 | 0.0103613 | 0.01111205 | 0.006208837 | 0.001297109 | 0 | 0.06105676 | 0.04453565 | 0.01652112
1775.617 | 0.01158609 | 0.02000474 | 0.01008573 | 0.01093108 | 0.0061492 | 0.00128716 | 0 | 0.06004401 | 0.04466721 | 0.0153768
1777.996 | 0.01132974 | 0.01978693 | 0.00982102 | 0.0107545 | 0.006090432 | 0.001277326 | 0 | 0.05905995 | 0.04534238 | 0.01371756
1780.374 | 0.01108182 | 0.01957269 | 0.009566609 | 0.01058216 | 0.006032514 | 0.001267608 | 0 | 0.0581034 | 0.04556518 | 0.01253822
1782.751 | 0.01084196 | 0.01936195 | 0.00932197 | 0.01041393 | 0.00597543 | 0.001258002 | 0 | 0.05717325 | 0.04617856 | 0.01099469
1785.127 | 0.01060984 | 0.01915463 | 0.009086613 | 0.01024968 | 0.005919166 | 0.001248508 | 0 | 0.05626843 | 0.0485733 | 0.007695136
1787.503 | 0.0103851 | 0.01895065 | 0.008860074 | 0.0100893 | 0.005863704 | 0.001239123 | 0 | 0.05538795 | 0.04887295 | 0.006514997
1789.878 | 0.01016746 | 0.01874995 | 0.00864192 | 0.009932649 | 0.00580903 | 0.001229846 | 0 | 0.05453085 | 0.04982034 | 0.004710516
1792.252 | 0.009956603 | 0.01855246 | 0.008431744 | 0.009779626 | 0.005755129 | 0.001220675 | 0 | 0.05369623 | 0.04602368 | 0.007672551
1794.626 | 0.009752265 | 0.0183581 | 0.008229163 | 0.009630119 | 0.005701986 | 0.001211609 | 0 | 0.05288324 | 0.04641963 | 0.006463613
1796.999 | 0.009554175 | 0.01816682 | 0.008033817 | 0.00948402 | 0.005649588 | 0.001202646 | 0 | 0.05209106 | 0.04504287 | 0.007048188
1799.371 | 0.009362084 | 0.01797854 | 0.007845366 | 0.009341229 | 0.00559792 | 0.001193784 | 0 | 0.05131892 | 0.04627549 | 0.005043433
1801.743 | 0.009175752 | 0.01779321 | 0.007663489 | 0.009201646 | 0.00554697 | 0.001185022 | 0 | 0.05056609 | 0.044645 | 0.005921088
1804.113 | 0.008994952 | 0.01761076 | 0.007487887 | 0.009065177 | 0.005496723 | 0.001176358 | 0 | 0.04983186 | 0.04347935 | 0.006352512
1806.483 | 0.008819468 | 0.01743114 | 0.007318274 | 0.008931731 | 0.005447166 | 0.001167791 | 0 | 0.04911557 | 0.04454554 | 0.004570033
1808.853 | 0.008649093 | 0.01725429 | 0.007154381 | 0.008801219 | 0.005398288 | 0.00115932 | 0 | 0.04841659 | 0.04370286 | 0.004713734
1811.221 | 0.008483632 | 0.01708015 | 0.006995955 | 0.008673558 | 0.005350076 | 0.001150942 | 0 | 0.04773431 | 0.0434318 | 0.004302505
1813.589 | 0.008322899 | 0.01690866 | 0.006842756 | 0.008548664 | 0.005302518 | 0.001142658 | 0 | 0.04706815 | 0.04440009 | 0.00266806
1815.957 | 0.008166714 | 0.01673977 | 0.006694557 | 0.008426459 | 0.005255602 | 0.001134464 | 0 | 0.04641757 | 0.04328894 | 0.003128634
1818.323 | 0.008014909 | 0.01657344 | 0.006551144 | 0.008306867 | 0.005209316 | 0.001126361 | 0 | 0.04578204 | 0.04602628 | -0.0002442451
1820.689 | 0.007867322 | 0.0164096 | 0.006412311 | 0.008189814 | 0.00516365 | 0.001118346 | 0 | 0.04516105 | 0.04814124 | -0.002980197
1823.054 | 0.007723798 | 0.01624821 | 0.006277868 | 0.00807523 | 0.005118592 | 0.001110418 | 0 | 0.04455412 | 0.04883931 | -0.004285185
1825.419 | 0.007584189 | 0.01608923 | 0.006147631 | 0.007963045 | 0.005074132 | 0.001102577 | 0 | 0.0439608 | 0.0483547 | -0.004393893
1827.782 | 0.007448355 | 0.0159326 | 0.006021427 | 0.007853194 | 0.005030259 | 0.00109482 | 0 | 0.04338065 | 0.0461347 | -0.00275405
1830.145 | 0.007316161 | 0.01577827 | 0.005899091 | 0.007745613 | 0.004986962 | 0.001087147 | 0 | 0.04281324 | 0.04353602 | -0.0007227719
1832.508 | 0.007187479 | 0.01562621 | 0.005780467 | 0.00764024 | 0.004944232 | 0.001079556 | 0 | 0.04225818 | 0.04305431 | -0.0007961305
1834.869 | 0.007062185 | 0.01547636 | 0.005665406 | 0.007537014 | 0.004902059 | 0.001072047 | 0 | 0.04171507 | 0.04377975 | -0.002064678
1837.23 | 0.006940161 | 0.01532869 | 0.005553768 | 0.007435879 | 0.004860433 | 0.001064617 | 0 | 0.04118355 | 0.04169092 | -0.000507374
1839.59 | 0.006821296 | 0.01518315 | 0.005445418 | 0.007336779 | 0.004819345 | 0.001057267 | 0 | 0.04066326 | 0.04267901 | -0.002015751
1841.95 | 0.00670548 | 0.01503971 | 0.005340229 | 0.00723966 | 0.004778785 | 0.001049994 | 0 | 0.04015386 | 0.04406286 | -0.003909006
1844.309 | 0.00659261 | 0.01489832 | 0.005238078 | 0.007144469 | 0.004738744 | 0.001042798 | 0 | 0.03965502 | 0.04728529 | -0.007630272
1846.667 | 0.006482589 | 0.01475894 | 0.005138849 | 0.007051155 | 0.004699215 | 0.001035678 | 0 | 0.03916643 | 0.05148435 | -0.01231792
1849.024 | 0.00637532 | 0.01462154 | 0.005042434 | 0.006959671 | 0.004660187 | 0.001028632 | 0 | 0.03868778 | 0.05016604 | -0.01147826
1851.381 | 0.006270712 | 0.01448608 | 0.004948726 | 0.006869969 | 0.004621653 | 0.001021659 | 0 | 0.0382188 | 0.0485429 | -0.01032411
1853.737 | 0.00616868 | 0.01435252 | 0.004857624 | 0.006782003 | 0.004583603 | 0.00101476 | 0 | 0.03775919 | 0.0466208 | -0.008861611
1856.092 | 0.006069137 | 0.01422082 | 0.004769034 | 0.006695729 | 0.004546031 | 0.001007931 | 0 | 0.03730868 | 0.04589428 | -0.008585593
1858.447 | 0.005972005 | 0.01409096 | 0.004682864 | 0.006611103 | 0.004508928 | 0.001001173 | 0 | 0.03686703 | 0.04610384 | -0.009236809
1860.8 | 0.005877207 | 0.0139629 | 0.004599026 | 0.006528084 | 0.004472287 | 0.000994485 | 0 | 0.03643399 | 0.04453171 | -0.008097727
1863.154 | 0.005784667 | 0.0138366 | 0.004517437 | 0.006446632 | 0.004436099 | 0.0009878652 | 0 | 0.0360093 | 0.04276843 | -0.006759131
1865.506 | 0.005694315 | 0.01371204 | 0.004438017 | 0.006366708 | 0.004400357 | 0.0009813131 | 0 | 0.03559275 | 0.04191348 | -0.006320734
1867.858 | 0.005606083 | 0.01358917 | 0.00436069 | 0.006288274 | 0.004365054 | 0.0009748277 | 0 | 0.0351841 | 0.04189099 | -0.006706892
1870.209 | 0.005519904 | 0.01346798 | 0.004285384 | 0.006211293 | 0.004330183 | 0.0009684081 | 0 | 0.03478315 | 0.0398174 | -0.005034246
1872.559 | 0.005435716 | 0.01334843 | 0.004212028 | 0.00613573 | 0.004295737 | 0.0009620534 | 0 | 0.03438969 | 0.03938239 | -0.0049927
1874.909 | 0.005353457 | 0.01323049 | 0.004140556 | 0.00606155 | 0.004261708 | 0.0009557627 | 0 | 0.03400352 | 0.03838031 | -0.00437679
1877.258 | 0.005273069 | 0.01311413 | 0.004070903 | 0.005988719 | 0.00422809 | 0.0009495353 | 0 | 0.03362445 | 0.03668646 | -0.003062012
1879.606 | 0.005194497 | 0.01299933 | 0.004003009 | 0.005917206 | 0.004194877 | 0.0009433701 | 0 | 0.03325229 | 0.03592698 | -0.002674691
1881.954 | 0.005117684 | 0.01288605 | 0.003936814 | 0.005846978 | 0.004162062 | 0.0009372665 | 0 | 0.03288686 | 0.03520977 | -0.002322912
1884.301 | 0.00504258 | 0.01277427 | 0.003872263 | 0.005778006 | 0.004129639 | 0.0009312235 | 0 | 0.03252798 | 0.03443981 | -0.001911827
1886.647 | 0.004969135 | 0.01266397 | 0.003809301 | 0.005710259 | 0.004097601 | 0.0009252404 | 0 | 0.0321755 | 0.03497353 | -0.002798027
1888.992 | 0.004897298 | 0.01255511 | 0.003747877 | 0.005643709 | 0.004065942 | 0.0009193164 | 0 | 0.03182925 | 0.03495566 | -0.00312641
1891.337 | 0.004827025 | 0.01244768 | 0.003687941 | 0.005578328 | 0.004034657 | 0.0009134506 | 0 | 0.03148908 | 0.03376368 | -0.002274604
1893.681 | 0.004758269 | 0.01234164 | 0.003629445 | 0.005514088 | 0.004003739 | 0.0009076425 | 0 | 0.03115482 | 0.0349575 | -0.003802677
1896.025 | 0.004690988 | 0.01223698 | 0.003572344 | 0.005450964 | 0.003973183 | 0.0009018911 | 0 | 0.03082634 | 0.03612605 | -0.005299706
1898.367 | 0.004625139 | 0.01213366 | 0.003516593 | 0.005388929 | 0.003942982 | 0.0008961957 | 0 | 0.0305035 | 0.03253225 | -0.002028746
1900.709 | 0.004560683 | 0.01203167 | 0.00346215 | 0.005327958 | 0.003913133 | 0.0008905557 | 0 | 0.03018615 | 0.03028587 | -9.971535e-05
1903.051 | 0.004497579 | 0.01193099 | 0.003408974 | 0.005268029 | 0.003883629 | 0.0008849702 | 0 | 0.02987417 | 0.02883759 | 0.001036586
1905.391 | 0.004435791 | 0.01183159 | 0.003357028 | 0.005209116 | 0.003854464 | 0.0008794386 | 0 | 0.02956743 | 0.02845205 | 0.001115381
1907.731 | 0.004375282 | 0.01173345 | 0.003306271 | 0.005151197 | 0.003825634 | 0.0008739603 | 0 | 0.02926579 | 0.0262831 | 0.002982694
1910.07 | 0.004316017 | 0.01163654 | 0.00325667 | 0.005094251 | 0.003797134 | 0.0008685344 | 0 | 0.02896915 | 0.02597584 | 0.002993308
1912.409 | 0.004257962 | 0.01154086 | 0.003208188 | 0.005038255 | 0.003768958 | 0.0008631604 | 0 | 0.02867738 | 0.02422562 | 0.004451759
1914.747 | 0.004201085 | 0.01144637 | 0.003160793 | 0.004983188 | 0.003741102 | 0.0008578375 | 0 | 0.02839038 | 0.02822364 | 0.0001667387
1917.084 | 0.004145353 | 0.01135306 | 0.003114452 | 0.00492903 | 0.00371356 | 0.0008525652 | 0 | 0.02810803 | 0.03021901 | -0.002110983
1919.42 | 0.004090737 | 0.01126091 | 0.003069134 | 0.004875761 | 0.003686329 | 0.0008473428 | 0 | 0.02783022 | 0.02898571 | -0.001155494
1921.756 | 0.004037206 | 0.0111699 | 0.003024809 | 0.004823362 | 0.003659403 | 0.0008421696 | 0 | 0.02755685 | 0.03093357 | -0.003376716
1924.091 | 0.003984732 | 0.01108001 | 0.002981449 | 0.004771814 | 0.003632777 | 0.000837045 | 0 | 0.02728783 | 0.03260813 | -0.005320299
1926.425 | 0.003933287 | 0.01099122 | 0.002939024 | 0.004721098 | 0.003606448 | 0.0008319685 | 0 | 0.02702305 | 0.03075978 | -0.003736731
1928.759 | 0.003882844 | 0.01090352 | 0.00289751 | 0.004671197 | 0.003580411 | 0.0008269394 | 0 | 0.02676242 | 0.03080952 | -0.004047097
1931.092 | 0.003833378 | 0.01081688 | 0.002856879 | 0.004622093 | 0.003554662 | 0.0008219571 | 0 | 0.02650585 | 0.02972911 | -0.003223262
1933.424 | 0.003784864 | 0.01073129 | 0.002817107 | 0.00457377 | 0.003529195 | 0.0008170211 | 0 | 0.02625325 | 0.03070384 | -0.004450594
1935.756 | 0.003737276 | 0.01064673 | 0.00277817 | 0.004526211 | 0.003504008 | 0.0008121307 | 0 | 0.02600453 | 0.03197313 | -0.005968599
1938.087 | 0.003690593 | 0.01056319 | 0.002740044 | 0.004479401 | 0.003479097 | 0.0008072855 | 0 | 0.02575961 | 0.03357989 | -0.007820271
1940.417 | 0.00364479 | 0.01048065 | 0.002702708 | 0.004433322 | 0.003454456 | 0.0008024848 | 0 | 0.02551841 | 0.03583067 | -0.01031225
1942.746 | 0.003599846 | 0.0103991 | 0.002666139 | 0.004387961 | 0.003430083 | 0.0007977281 | 0 | 0.02528085 | 0.03755549 | -0.01227463
1945.075 | 0.00355574 | 0.01031851 | 0.002630316 | 0.004343302 | 0.003405972 | 0.0007930149 | 0 | 0.02504685 | 0.03542841 | -0.01038156
1947.403 | 0.00351245 | 0.01023887 | 0.00259522 | 0.004299332 | 0.003382122 | 0.0007883446 | 0 | 0.02481634 | 0.03429551 | -0.00947917
1949.731 | 0.003469957 | 0.01016017 | 0.00256083 | 0.004256035 | 0.003358527 | 0.0007837167 | 0 | 0.02458924 | 0.03174034756 | -0.00715111
1952.058 | 0.003428241 | 0.0100824 | 0.002527129 | 0.004213399 | 0.003335184 | 0.0007791307 | 0 | 0.02436548 | 0.02854922 | -0.00418374
1954.384 | 0.003387283 | 0.01000553 | 0.002494096 | 0.004171409 | 0.00331209 | 0.0007745861 | 0 | 0.02414499 | 0.0274347 | -0.00328971
1956.709 | 0.003347066 | 0.009929557 | 0.002461716 | 0.004130053 | 0.003289241 | 0.0007700824 | 0 | 0.02392772 | 0.02479041 | -0.0008626909
1959.034 | 0.00330757 | 0.009854465 | 0.002429971 | 0.004089319 | 0.003266634 | 0.0007656191 | 0 | 0.02371358 | 0.02398218 | -0.0002686053
1961.358 | 0.00326878 | 0.009780241 | 0.002398844 | 0.004049193 | 0.003244265 | 0.0007611957 | 0 | 0.02350252 | 0.02549538 | -0.001992859
1963.681 | 0.003230678 | 0.00970687 | 0.002368319 | 0.004009664 | 0.00322213 | 0.0007568117 | 0 | 0.02329447 | 0.02883126 | -0.005536784
1966.004 | 0.003193248 | 0.00963434 | 0.002338382 | 0.00397072 | 0.003200227 | 0.0007524667 | 0 | 0.02308938 | 0.02895463 | -0.005865241
1968.325 | 0.003156474 | 0.009562638 | 0.002309016 | 0.00393235 | 0.003178553 | 0.0007481602 | 0 | 0.02288719 | 0.03028036 | -0.007393166
1970.647 | 0.003120342 | 0.009491751 | 0.002280207 | 0.003894541 | 0.003157103 | 0.0007438917 | 0 | 0.02268784 | 0.02933463 | -0.006646796
1972.967 | 0.003084836 | 0.009421667 | 0.002251942 | 0.003857284 | 0.003135876 | 0.0007396609 | 0 | 0.02249127 | 0.02707692 | -0.004585651
1975.287 | 0.003049941 | 0.009352374 | 0.002224207 | 0.003820568 | 0.003114867 | 0.0007354672 | 0 | 0.02229742 | 0.02789471 | -0.00559729
1977.606 | 0.003015644 | 0.00928386 | 0.002196988 | 0.003784381 | 0.003094074 | 0.0007313102 | 0 | 0.02210626 | 0.0237587 | -0.001652445
1979.925 | 0.002981932 | 0.009216113 | 0.002170273 | 0.003748715 | 0.003073495 | 0.0007271895 | 0 | 0.02191772 | 0.02174851 | 0.0001692091
1982.243 | 0.00294879 | 0.009149122 | 0.002144049 | 0.003713559 | 0.003053125 | 0.0007231047 | 0 | 0.02173175 | 0.02135588 | 0.0003758653
1984.56 | 0.002916206 | 0.009082876 | 0.002118304 | 0.003678904 | 0.003032963 | 0.0007190553 | 0 | 0.02154831 | 0.01877582 | 0.002772488
1986.876 | 0.002884168 | 0.009017363 | 0.002093028 | 0.003644739 | 0.003013005 | 0.0007150409 | 0 | 0.02136734 | 0.02064629 | 0.0007210547
1989.192 | 0.002852664 | 0.008952573 | 0.002068208 | 0.003611056 | 0.002993248 | 0.0007110612 | 0 | 0.02118881 | 0.02169697 | -0.0005081632
1991.507 | 0.002821681 | 0.008888495 | 0.002043833 | 0.003577846 | 0.002973691 | 0.0007071157 | 0 | 0.02101266 | 0.02357777 | -0.002565108
1993.821 | 0.002791208 | 0.008825118 | 0.002019893 | 0.003545099 | 0.002954329 | 0.000703204 | 0 | 0.02083885 | 0.02371348 | -0.002874628
1996.135 | 0.002761234 | 0.008762434 | 0.001996377 | 0.003512808 | 0.002935162 | 0.0006993258 | 0 | 0.02066734 | 0.02681486 | -0.006147522
1998.448 | 0.002731749 | 0.00870043 | 0.001973277 | 0.003480964 | 0.002916185 | 0.0006954807 | 0 | 0.02049808 | 0.02053114 | -3.305911e-05