## Sheet1
ramanshift | intensity_DW38C_pos1 | intensity_DW38C_pos2 | intensity_DW38C_pos3 | intensity_DW38C_pos4 | int_DW38C_mean
1851.381 | 8.881784e-16 | 0 | 1.776357e-15 | 0 | 6.661338e-16
1853.737 | -0.006092088 | -0.001592444 | 0.006254238 | -0.0001105624 | -0.0003852142
1856.092 | -0.0049562 | -0.000354853 | 0.0042336 | 0.0002996105 | -0.0001944607
1858.447 | -0.004730803 | -0.004364346 | 0.00335132 | 0.002020172 | -0.0009309145
1860.8 | -0.001417511 | -0.003833256 | 0.002619844 | 0.003122741 | 0.0001229544
1863.154 | 0.003303668 | 0.001440263 | -0.002185212 | 0.002946729 | 0.001376362
1865.506 | 0.00535927 | 0.003948913 | -0.004233406 | 0.001843612 | 0.001729597
1867.858 | 0.004955792 | 0.005165917 | -0.004635793 | -0.0004527068 | 0.001258302
1870.209 | 0.002478059 | 0.008542193 | -0.001266619 | 0.001629713 | 0.002845837
1872.559 | 0.003641967 | 0.00495599 | 0.001211127 | 0.001400101 | 0.002802296
1874.909 | -0.0001404294 | 0.007363208 | 0.00456651 | 0.00154329 | 0.003333145
1877.258 | 0.001633504 | 0.005552535 | 0.0070991 | 0.003966409 | 0.004562887
1879.606 | -0.0004312993 | 0.006102782 | 0.009274976 | 0.004514334 | 0.004865198
1881.954 | -0.0008254371 | 0.0004979558 | 0.01534588 | 0.005509569 | 0.005131992
1884.301 | 0.000563667 | 0.001895937 | 0.01447685 | 0.004896015 | 0.005458117
1886.647 | 0.0003477728 | -0.001711091 | 0.01438963 | 0.004921619 | 0.004486982
1888.992 | 0.002853675 | -0.001645284 | 0.01173748 | 0.00334889 | 0.00407369
1891.337 | 0.005885198 | 0.001972105 | 0.01134841 | 0.0001567392 | 0.004840613
1893.681 | 0.003876571 | 0.003531041 | 0.01042443 | -0.004921321 | 0.003227681
1896.025 | 0.003885884 | 0.004908131 | 0.005125192 | -0.007335934 | 0.001645818
1898.367 | 0.007292689 | 0.008525516 | 0.006793227 | -0.003283553 | 0.00483197
1900.709 | 0.008672305 | 0.0119611 | 0.006911526 | -0.0008400649 | 0.006676218
1903.051 | 0.004814658 | 0.01915007 | 0.007921184 | -0.0009748693 | 0.007727761
1905.391 | 0.005640509 | 0.01963894 | 0.007463419 | -0.001855579 | 0.007721823
1907.731 | 0.005753035 | 0.02051124 | 0.009940569 | 0.001812873 | 0.009504429
1910.07 | 0.006841621 | 0.0137148 | 0.01328181 | 0.003883207 | 0.009430361
1912.409 | 0.006550482 | 0.01854244 | 0.01352334 | 0.00460036 | 0.01080415
1914.747 | 0.001416329 | 0.01271441 | 0.008580478 | 0.003026791 | 0.006434502
1917.084 | 0.002335782 | 0.007390773 | 0.005790829 | 0.0007713101 | 0.004072174
1919.42 | 0.004522366 | 0.005659034 | 0.008816449 | 0.0007744759 | 0.004943081
1921.756 | 0.002175734 | 0.004633632 | 0.004421989 | -0.0006821444 | 0.002637303
1924.091 | 0.001668656 | 0.00278084 | -0.001440044 | -0.0005727021 | 0.0006091874
1926.425 | 0.004258741 | 0.004641384 | -0.001047926 | 0.0005807977 | 0.002108249
1928.759 | 0.003592044 | 0.003272731 | -0.0006694116 | 0.0006582431 | 0.001713401
1931.092 | 0.003394662 | 0.00483017 | 0.001149106 | 0.0004371829 | 0.00245278
1933.424 | 0.005102517 | -0.0001912804 | -0.000488633 | 0.0001414666 | 0.001141018
1935.756 | 0.006782177 | -0.006080571 | -0.004512888 | 0.001965708 | -0.0004613934
1938.087 | 0.004069406 | -0.005088341 | -0.005286585 | -0.003284266 | -0.002397447
1940.417 | -0.001721934 | -0.00480252 | -0.006924462 | -0.00644623 | -0.004973786
1942.746 | -0.0031114 | -0.007422908 | -0.009399071 | -0.008148613 | -0.007020498
1945.075 | 0.001055327 | -0.005724745 | -0.009789014 | -0.006388469 | -0.005211725
1947.403 | -0.0003998382 | -0.005903475 | -0.00607809 | -0.005193077 | -0.00439362
1949.731 | 7.851512e-05 | -0.001016751 | -0.006646333 | -0.001014695 | -0.002149816
1952.058 | 0.001223107 | 0.004334088 | -0.002825784 | 0.0002018797 | 0.0007333227
1954.384 | 0.003831777 | 0.003327775 | -0.000157282 | -0.0008296812 | 0.001543147
1956.709 | 0.003493395 | 0.002967136 | 0.006214297 | 0.002869112 | 0.003885985
1959.034 | 0.002798338 | 0.002808165 | 0.007497547 | 0.004479607 | 0.004395914
1961.358 | 0.002365969 | 0.0003485583 | 0.004432861 | 0.003202731 | 0.00258753
1963.681 | 0.001417353 | -0.003927599 | 0.0008333422 | -0.002485103 | -0.001040502
1966.004 | 0.001191498 | -0.002028492 | 0.002665082 | -0.007640251 | -0.001453041
1968.325 | 0.001125109 | -0.004468194 | -0.0005641667 | -0.008352836 | -0.003065022
1970.647 | 0.001725199 | -0.002387659 | -0.0009268841 | -0.008021389 | -0.002402683
1972.967 | 0.0009362163 | 0.004193158 | -0.0007822358 | -0.006049318 | -0.0004255448
1975.287 | -0.0008757989 | 0.004215323 | -0.003216112 | -0.006208073 | -0.001521165
1977.606 | 0.003290845 | 0.009847544 | -0.00292071 | -0.000858788 | 0.002339723
1979.925 | 0.003111866 | 0.01192798 | -0.0002799977 | 0.001549934 | 0.004077445
1982.243 | 0.003364668 | 0.009548359 | 0.0005365143 | 0.003351233 | 0.004200194
1984.56 | 0.002143907 | 0.009166658 | 0.006317896 | 0.008423275 | 0.006512934
1986.876 | 0.001899161 | 0.00408255 | 0.005310215 | 0.006218647 | 0.004377643
1989.192 | 0.002367667 | 0.002146656 | 0.001833705 | 0.005910343 | 0.003064593
1991.507 | 0.002864249 | -0.004370565 | 0.002444382 | 0.002757293 | 0.0009238398
1993.821 | 0.005491342 | -0.009919297 | 0.00349395 | 0.003056152 | 0.0005305367
1996.135 | 0.00595977 | -0.01599277 | -0.001312957 | 4.149155e-05 | -0.002826115
1998.448 | 0.002636476 | -0.01564893 | -0.003541534 | -0.003964122 | -0.005129528
2000.76 | 0.00210068 | -0.0157894 | -0.003205367 | -0.001939643 | -0.004708433
2003.072 | 0.0008515003 | -0.01823054 | -0.00745023 | -0.00124699 | -0.006519065
2005.383 | 0.001854906 | -0.01274078 | -0.0079371 | -0.001033882 | -0.004964213
2007.693 | -0.0007269826 | -0.01132754 | -0.008670811 | 0.0005641168 | -0.005040303
2010.003 | 0.0005298144 | -0.01134719 | -0.005043213 | -0.001662822 | -0.004380854
2012.312 | 0.002162025 | -0.01074119 | -0.0003868937 | -0.00178024 | -0.002686576
2014.62 | 0.001701231 | -0.01068026 | -9.203646e-05 | -0.00527504 | -0.003586525
2016.927 | -0.001068487 | -0.009872614 | -0.001634966 | -0.006351446 | -0.004731878
2019.234 | -0.0007785518 | -0.01388838 | -0.001587043 | -0.009644013 | -0.006474498
2021.54 | -7.566959e-05 | -0.01556327 | -0.0003869905 | -0.009665817 | -0.006422937
2023.846 | 0.0005616219 | -0.02585553 | -0.00214954 | -0.01287322 | -0.01007917
2026.151 | 0.0006451327 | -0.02036649 | -0.0005930711 | -0.008335327 | -0.007162439
2028.455 | 0.00204256 | -0.02280859 | 0.00236245 | -0.0008783008 | -0.00482047
2030.758 | 0.005748901 | -0.01758216 | 0.003507366 | -4.8114e-05 | -0.002093501
2033.061 | 0.00839462 | -0.007714239 | 0.003308126 | 0.0009630333 | 0.001237885
2035.363 | 0.008684493 | -0.00723046 | 0.003314597 | 0.002677263 | 0.001861473
2037.665 | 0.00992231 | -0.006544826 | 0.004911954 | 0.0009182288 | 0.002301917
2039.965 | 0.007312077 | -0.005798679 | 0.005110366 | 1.151427e-05 | 0.001658819
2042.265 | 0.003509803 | -0.009694362 | 0.003443409 | -0.002290991 | -0.001258035
2044.565 | 0.004175017 | -0.01108768 | 0.00143356 | -0.005126287 | -0.002651348
2046.863 | 0.004915247 | -0.01262227 | 0.002509676 | -0.004317947 | -0.002378824
2049.161 | 0.003046356 | -0.01359184 | 0.003393824 | -0.005842953 | -0.003248653
2051.459 | 0.002228627 | -0.01688234 | 0.002851536 | -0.006014943 | -0.004454281
2053.755 | 0.003372411 | -0.01173741 | 0.004201997 | -0.002021382 | -0.001546096
2056.051 | 0.002855017 | -0.012344 | 0.003234479 | -0.001351979 | -0.001901622
2058.347 | 0.004561985 | -0.009257746 | 0.002129781 | -0.001726746 | -0.001073182
2060.641 | 0.0007501291 | -0.00631282 | 0.001011387 | 0.0004339307 | -0.001029343
2062.935 | 0.000345281 | -0.004316473 | -0.002466031 | -0.001933332 | -0.002092639
2065.229 | -0.002809489 | -0.004318147 | -0.007054468 | -0.002286993 | -0.004117274
2067.521 | -0.004772309 | -0.006499424 | -0.008900024 | -0.005602605 | -0.00644359
2069.813 | -0.003816196 | -0.006319692 | -0.005273225 | -0.004912353 | -0.005080366
2072.104 | 0.001466633 | -0.00702806 | -0.001975589 | -0.001207076 | -0.002186023
2074.395 | 0.002610311 | -0.01185325 | 0.0002659586 | -0.00142258 | -0.00259989
2076.685 | 0.00567801 | -0.009837284 | 0.001465005 | -0.001979089 | -0.00116834
2078.974 | 0.009177434 | -0.005419771 | 0.002869687 | 0.002674178 | 0.002325382
2081.263 | 0.01231079 | -0.006209 | 0.002998949 | 0.004365605 | 0.003366586
2083.55 | 0.0125346 | -0.003809661 | 0.0004673153 | 0.006333915 | 0.003881542
2085.838 | 0.01259879 | -0.005043158 | -0.0002676026 | 0.006693328 | 0.003495339
2088.124 | 0.007153629 | -0.001170995 | -0.0009202577 | 0.00647732 | 0.002884924
2090.41 | 0.006917486 | -0.0003461841 | -0.003410707 | 0.003097011 | 0.001564401
2092.695 | 0.003950182 | -0.00309346 | -0.006202937 | 0.003008646 | -0.0005843924
2094.98 | 0.003141567 | 0.0002941797 | -0.003179956 | 0.0009598658 | 0.0003039142
2097.264 | 0.004003573 | 0.009069967 | -0.002447405 | 0.002107238 | 0.003183343
2099.547 | 0.00601999 | 0.005575635 | -0.004457872 | 0.004383823 | 0.002880394
2101.829 | 0.007726634 | 0.002505068 | -0.004095654 | 0.003133862 | 0.002317478
2104.111 | 0.01196729 | 0.007587365 | -0.001017893 | 0.006912582 | 0.006362335
2106.392 | 0.01302632 | 0.01214507 | 0.002114673 | 0.008347364 | 0.008908357
2108.673 | 0.01451704 | 0.01123367 | 0.003025367 | 0.006596601 | 0.008843169
2110.952 | 0.01268523 | 0.006911573 | 0.003606825 | 0.006251996 | 0.007363907
2113.232 | 0.007793702 | 0.004385463 | 0.002994949 | 0.002945487 | 0.0045299
2115.51 | 0.001222117 | 0.001778599 | 0.0008057639 | 0.00302689 | 0.001708342
2117.788 | 0.002665795 | -0.00482407 | 0.001414577 | 0.001627323 | 0.000220906
2120.065 | -0.001409174 | -0.007511752 | 0.0001032318 | 0.0007603194 | -0.002014344
2122.341 | -0.004686411 | -0.006930336 | -0.002401471 | 0.0001490655 | -0.003467288
2124.617 | -0.001919403 | -0.004229884 | -0.008142997 | 0.0005070906 | -0.003446298
2126.892 | -0.0001941583 | -0.00804789 | -0.006958292 | 0.001738669 | -0.003365418
2129.167 | -0.001078103 | -0.01015077 | -0.004868406 | -0.0004390433 | -0.004134081
2131.441 | 7.460083e-05 | -0.003394377 | -0.0001453088 | -0.0006778369 | -0.00103573
2133.714 | -0.001109734 | -0.002773084 | 0.002740003 | -0.003420463 | -0.00114082
2135.986 | -4.001237e-06 | -0.004977183 | 0.001634034 | -0.003968452 | -0.001828901
2138.258 | 0.0004541639 | -0.003569058 | 0.001446982 | -0.003728151 | -0.001349016
2140.529 | -0.002044232 | 0.001350475 | 0.0006700993 | -0.004009975 | -0.001008408
2142.799 | -0.0008446912 | 0.001809985 | -0.001176625 | -0.0008825841 | -0.0002734788
2145.069 | 0.002691748 | 0.005135089 | -0.001926143 | 0.002244818 | 0.002036378
2147.338 | -0.0006232218 | 0.003616668 | -0.003004823 | 0.002229196 | 0.0005544548
2149.607 | 3.190257e-05 | -0.0004605152 | -0.0005283039 | 0.0004056059 | -0.0001378276