## Sheet1
ramanshift | intensity_DW38C_pos1 | intensity_DW38C_pos2 | intensity_DW38C_pos3 | intensity_DW38C_pos4 | int_DW38C_mean
1502.179 | 0 | -3.552714e-15 | -1.776357e-15 | 1.776357e-15 | -8.881784e-16
1504.64 | -0.002714011 | -0.001291917 | -0.01161305 | -0.009090725 | -0.006177426
1507.1 | -0.0004989655 | 0.007392586 | 0.003256277 | -0.00456258 | 0.00139683
1509.56 | 0.004426809 | 0.01500534 | 0.0109918 | -0.0006542823 | 0.007442419
1512.018 | 0.0113031 | 0.008247531 | 0.01965798 | 0.009687113 | 0.01222393
1514.476 | 0.01974511 | 0.02711741 | 0.03480973 | 0.02255174 | 0.026056
1516.934 | 0.03375116 | 0.04205 | 0.04336265 | 0.0463349 | 0.04137468
1519.39 | 0.04385115 | 0.05978561 | 0.05563036 | 0.06259446 | 0.05546539
1521.846 | 0.05965596 | 0.0688211 | 0.05516863 | 0.07440935 | 0.06451376
1524.301 | 0.07447362 | 0.07724927 | 0.06086311 | 0.07522744 | 0.07195336
1526.755 | 0.09666673 | 0.09909561 | 0.07669143 | 0.09138557 | 0.09095984
1529.208 | 0.1141561 | 0.1189218 | 0.09572739 | 0.1075524 | 0.1090894
1531.661 | 0.1318408 | 0.141006 | 0.1111271 | 0.1217997 | 0.1264434
1534.113 | 0.1398755 | 0.1539867 | 0.1203531 | 0.1296741 | 0.1359723
1536.564 | 0.1601944 | 0.1804664 | 0.1383413 | 0.1424048 | 0.1553517
1539.015 | 0.1841533 | 0.2157428 | 0.1673547 | 0.173597 | 0.1852119
1541.465 | 0.1979834 | 0.2286366 | 0.1902354 | 0.1939841 | 0.2027099
1543.914 | 0.2192265 | 0.2533343 | 0.2111258 | 0.2156586 | 0.2248363
1546.362 | 0.2386472 | 0.2526021 | 0.2227427 | 0.2372033 | 0.2377988
1548.81 | 0.2577471 | 0.2630883 | 0.2419149 | 0.2572227 | 0.2549933
1551.256 | 0.2859026 | 0.2784157 | 0.2724279 | 0.2805963 | 0.2793356
1553.703 | 0.3058157 | 0.3078478 | 0.2955876 | 0.3111915 | 0.3051106
1556.148 | 0.3332922 | 0.3333828 | 0.3123816 | 0.3409007 | 0.3299893
1558.593 | 0.3667174 | 0.3589763 | 0.338418 | 0.3701711 | 0.3585707
1561.036 | 0.4024686 | 0.3954048 | 0.3723938 | 0.4130663 | 0.3958334
1563.479 | 0.4367072 | 0.4423457 | 0.4119223 | 0.4544467 | 0.4363555
1565.922 | 0.4702778 | 0.4878719 | 0.4507359 | 0.4951327 | 0.4760046
1568.363 | 0.495165 | 0.5102082 | 0.4752012 | 0.5203045 | 0.5002197
1570.804 | 0.5159586 | 0.5098591 | 0.4896252 | 0.5316988 | 0.5117854
1573.245 | 0.5414901 | 0.5166723 | 0.5124412 | 0.5457335 | 0.5290843
1575.684 | 0.5600559 | 0.526672 | 0.5317168 | 0.5583281 | 0.5441932
1578.123 | 0.5712149 | 0.5454081 | 0.5429948 | 0.5688754 | 0.5571233
1580.561 | 0.5766001 | 0.5517913 | 0.5555464 | 0.5673284 | 0.5628165
1582.998 | 0.579121 | 0.5601301 | 0.5659016 | 0.5734292 | 0.5696455
1585.434 | 0.5929218 | 0.5762565 | 0.577133 | 0.5855264 | 0.5829594
1587.87 | 0.5982645 | 0.5956504 | 0.5887465 | 0.6002106 | 0.595718
1590.305 | 0.5943702 | 0.609089 | 0.5979855 | 0.6076377 | 0.6022706
1592.739 | 0.5830878 | 0.6025061 | 0.5901608 | 0.600893 | 0.5941619
1595.173 | 0.5581102 | 0.5680917 | 0.5623647 | 0.5800297 | 0.5671491
1597.606 | 0.5389031 | 0.5263295 | 0.5411775 | 0.5509077 | 0.5393295
1600.038 | 0.5186151 | 0.4855944 | 0.5381615 | 0.5303711 | 0.5181855
1602.469 | 0.496223 | 0.455735 | 0.5181915 | 0.5048892 | 0.4937597
1604.9 | 0.4778465 | 0.4373766 | 0.4860268 | 0.4751012 | 0.4690878
1607.33 | 0.4474359 | 0.4115898 | 0.4565212 | 0.4393772 | 0.438731
1609.759 | 0.4230963 | 0.3888682 | 0.4336931 | 0.4037683 | 0.4123565
1612.187 | 0.3980792 | 0.3683445 | 0.4213555 | 0.3785028 | 0.3915705
1614.615 | 0.3715494 | 0.352884 | 0.3938606 | 0.3604483 | 0.3696856
1617.042 | 0.3333142 | 0.330096 | 0.3563379 | 0.3266453 | 0.3365983
1619.468 | 0.2953777 | 0.2933206 | 0.3166053 | 0.2850844 | 0.297597
1621.893 | 0.2559192 | 0.2578749 | 0.2804094 | 0.2536643 | 0.261967
1624.318 | 0.2216774 | 0.2110454 | 0.2436494 | 0.2251295 | 0.2253754
1626.742 | 0.1891892 | 0.1834864 | 0.2146505 | 0.1977329 | 0.1962647
1629.166 | 0.1642735 | 0.1582663 | 0.1967044 | 0.177281 | 0.1741313
1631.588 | 0.1423219 | 0.1441439 | 0.1596511 | 0.1501151 | 0.149058
1634.01 | 0.1227715 | 0.1315129 | 0.1308388 | 0.1197299 | 0.1262133
1636.431 | 0.1014832 | 0.1125834 | 0.1088138 | 0.09859064 | 0.1053677
1638.851 | 0.08815228 | 0.1032377 | 0.09221835 | 0.08139143 | 0.09124994
1641.271 | 0.07089648 | 0.07744279 | 0.07547016 | 0.05736126 | 0.07029267
1643.69 | 0.05568524 | 0.04882041 | 0.05356322 | 0.03713263 | 0.04880038
1646.108 | 0.04149536 | 0.0291564 | 0.0354261 | 0.01912904 | 0.03130172
1648.526 | 0.02333382 | 0.006826409 | 0.02284195 | 0.007579963 | 0.01514554
1650.942 | 0.01612367 | -0.007796461 | 0.01593414 | 0.002123188 | 0.006596135
1653.358 | 0.002914541 | -0.03204752 | -0.001371609 | -0.007447909 | -0.009488124
1655.774 | -0.01376895 | -0.03137733 | -0.01854196 | -0.02278463 | -0.02161822
1658.188 | -0.02242935 | -0.03050747 | -0.02501612 | -0.02981303 | -0.02694149
1660.602 | -0.03342843 | -0.03070882 | -0.03814406 | -0.03725879 | -0.03488503
1663.015 | -0.03925759 | -0.03402012 | -0.04466314 | -0.03943254 | -0.03934335
1665.427 | -0.04688092 | -0.03971491 | -0.05118399 | -0.04074519 | -0.04463125
1667.839 | -0.05325755 | -0.04416042 | -0.05434632 | -0.04867585 | -0.05011003
1670.25 | -0.05632273 | -0.05490415 | -0.05708529 | -0.05336949 | -0.05542042
1672.66 | 0.00695924 | 0.006655858 | 0.007472365 | 0.00617156 | 0.006814756