## Sheet1
SampleID | G_amplitude | G_center | G_sigma | D_amplitude | D_center | D_sigma | D3_amplitude | D3_center | D3_sigma | D4_amplitude | D4_center | D4_sigma | Si_substrate_amplitude | Si_substrate_center | Si_substrate_sigma | G_fwhm | G_height | D_fwhm | D_height | D3_fwhm | D3_height | D4_fwhm | D4_height | Si_substrate_fwhm | Si_substrate_height | chisqr | redchi | bic | aic | method | message | success | nfev | ID/IG | La_IG | AD/AG | La_AG | ID3/IG | AD3/AG | AD4/AG | run_date_YmdH | D1D1_height | Leq_I | D1D1_amplitude | Leq_A | D2_amplitude | D2_center | D2_sigma | D2_fwhm | D2_height | ID/(IG+ID2) | La_IG+D2 | AD/(AG+AD2) | La_AG+D2 | ID3/(IG+ID2 | AD3/(AG+AD2
DW38C | 51.09924 | 1569.894 | 28.27764 | 254.9325 | 1339.526 | 78.8012 | 45.99015 | 1501.626 | 51.16316 | 30.20399 | 1203.143 | 80.48036 | 2.40431e-08 | 961.2717 | 7.073848 | 56.55528 | 0.5752034 | 157.6024 | 1.029775 | 102.3263 | 0.2861262 | 160.9607 | 0.1194606 | 16.65764 | 1.355954e-09 | 0.4499604 | 0.001056245 | -2951.398 | -3025.123 | leastsq | Fit succeeded. | TRUE | 1212 | 1.790281 | 2.457715 | 4.988969 | 0.8819457 | 0.4974348 | 0.9000163 | 0.591085 | 2021-04-16 12:00 | 0.05476009 | 0.4679552 | 26.97805 | 0.9312536 | 37.41674 | 1602.179 | 23.40251 | 46.80501 | 0.5089249 | 0.9498649 | 4.632238 | 2.880073 | 1.527739 | 0.2639228 | 0.5195689