## Sheet1
SampleID | G_amplitude | G_center | G_sigma | D_amplitude | D_center | D_sigma | D3_amplitude | D3_center | D3_sigma | D4_amplitude | D4_center | D4_sigma | Si_substrate_amplitude | Si_substrate_center | Si_substrate_sigma | G_fwhm | G_height | D_fwhm | D_height | D3_fwhm | D3_height | D4_fwhm | D4_height | Si_substrate_fwhm | Si_substrate_height | chisqr | redchi | bic | aic | method | message | success | nfev | ID/IG | La_IG | AD/AG | La_AG | ID3/IG | AD3/AG | AD4/AG | run_date_YmdH | D1D1_height | Leq_I | D1D1_amplitude | Leq_A | D2_amplitude | D2_center | D2_sigma | D2_fwhm | D2_height | ID/(IG+ID2) | La_IG+D2 | AD/(AG+AD2) | La_AG+D2 | ID3/(IG+ID2 | AD3/(AG+AD2 | D5_amplitude | D5_center | D5_sigma | D5_fwhm | D5_height
DW38C | 53.27125 | 1568.485 | 29.92721 | 172.7846 | 1352.746 | 66.64591 | 51.60395 | 1495.173 | 54.30244 | 71.83101 | 1289.993 | 64.56708 | 2.772804e-09 | 961.3376 | 7.047984 | 59.85443 | 0.5666002 | 133.2918 | 0.8252425 | 108.6049 | 0.3024919 | 129.1342 | 0.3541204 | 16.59673 | 1.569511e-10 | 0.3886166 | 0.0009187154 | -2998.186 | -3084.198 | leastsq | Fit succeeded. | TRUE | 4176 | 1.456481 | 3.02098 | 3.243486 | 1.356565 | 0.5338718 | 0.9687017 | 1.348401 | 2021-04-16 12:00 | 0.05476009 | 0.5839359 | 26.97805 | 1.374005 | 40.21263 | 1601.332 | 24.40412 | 48.80825 | 0.5245048 | 0.7563365 | 5.817516 | 1.848282 | 2.380589 | 0.2772344 | 0.552009 | 23.78885 | 1163.245 | 64.45344 | 128.9069 | 0.1174837