## Sheet1
RamanShift | G_ | D_ | D3_ | D4_ | Si_substrate_ | Model_4peaks | residuals | int_DW38C_mean
902.4547 | 0.002030969 | 0.03239175 | 0.002209913 | 0.0077426 | 4.066357e-51 | 0.04437523 | 0.04710106 | -0.002725828
905.1002 | 0.002046747 | 0.03277466 | 0.002229123 | 0.007871232 | 2.396413e-47 | 0.04492177 | 0.04773758 | -0.002815816
907.7448 | 0.002062705 | 0.03316421 | 0.002248578 | 0.008002977 | 9.44993e-44 | 0.04547847 | 0.04783693 | -0.002358459
910.3886 | 0.002078845 | 0.03356054 | 0.002268281 | 0.008137932 | 2.494418e-40 | 0.0460456 | 0.04677051 | -0.0007249065
913.0315 | 0.00209517 | 0.03396381 | 0.002288238 | 0.0082762 | 4.409059e-37 | 0.04662342 | 0.04669892 | -7.55014e-05
915.6736 | 0.002111682 | 0.03437418 | 0.002308452 | 0.008417886 | 5.22061e-34 | 0.0472122 | 0.04723229 | -2.009357e-05
918.315 | 0.002128385 | 0.03479181 | 0.002328929 | 0.008563101 | 4.142453e-31 | 0.04781222 | 0.04914906 | -0.001336842
920.9554 | 0.002145281 | 0.03521687 | 0.002349671 | 0.008711958 | 2.20352e-28 | 0.04842378 | 0.04993492 | -0.001511146
923.5951 | 0.002162374 | 0.03564954 | 0.002370685 | 0.008864576 | 7.860707e-26 | 0.04904717 | 0.05002412 | -0.0009769463
926.2339 | 0.002179667 | 0.03608999 | 0.002391974 | 0.009021079 | 1.881279e-23 | 0.04968271 | 0.05040545 | -0.0007227402
928.872 | 0.002197162 | 0.03653842 | 0.002413544 | 0.009181595 | 3.021716e-21 | 0.05033072 | 0.04995776 | 0.0003729592
931.5092 | 0.002214862 | 0.03699501 | 0.002435399 | 0.009346258 | 3.25855e-19 | 0.05099153 | 0.04705646 | 0.003935064
934.1455 | 0.002232772 | 0.03745995 | 0.002457545 | 0.009515207 | 2.360081e-17 | 0.05166548 | 0.04587453 | 0.005790952
936.7811 | 0.002250894 | 0.03793346 | 0.002479986 | 0.009688586 | 1.148477e-15 | 0.05235292 | 0.04533714 | 0.007015779
939.4158 | 0.002269232 | 0.03841572 | 0.002502728 | 0.009866546 | 3.756403e-14 | 0.05305423 | 0.04400189 | 0.009052335
942.0497 | 0.002287788 | 0.03890697 | 0.002525776 | 0.01004924 | 8.261089e-13 | 0.05376978 | 0.04357118 | 0.0101986
944.6828 | 0.002306567 | 0.03940742 | 0.002549136 | 0.01023684 | 1.22202e-11 | 0.05449996 | 0.04461698 | 0.009882985
947.3151 | 0.002325572 | 0.03991729 | 0.002572813 | 0.01042951 | 1.216344e-10 | 0.05524519 | 0.04594468 | 0.009300503
949.9465 | 0.002344807 | 0.04043682 | 0.002596813 | 0.01062743 | 8.149518e-10 | 0.05600587 | 0.04802271 | 0.007983154
952.5771 | 0.002364275 | 0.04096626 | 0.002621141 | 0.01083077 | 3.67676e-09 | 0.05678245 | 0.04803893 | 0.008743519
955.2069 | 0.002383979 | 0.04150584 | 0.002645804 | 0.01103974 | 1.117421e-08 | 0.05757538 | 0.04756602 | 0.01000935
957.8359 | 0.002403925 | 0.04205582 | 0.002670808 | 0.01125454 | 2.288476e-08 | 0.05838512 | 0.04797226 | 0.01041286
960.4641 | 0.002424116 | 0.04261648 | 0.002696159 | 0.01147537 | 3.159471e-08 | 0.05921216 | 0.04225368 | 0.01695848
963.0915 | 0.002444555 | 0.04318807 | 0.002721864 | 0.01170245 | 2.941579e-08 | 0.06005697 | 0.04080206 | 0.01925492
965.718 | 0.002465248 | 0.04377089 | 0.002747929 | 0.01193601 | 1.847586e-08 | 0.0609201 | 0.03983725 | 0.02108284
968.3437 | 0.002486197 | 0.04436522 | 0.00277436 | 0.01217629 | 7.83152e-09 | 0.06180207 | 0.03897151 | 0.02283056
970.9686 | 0.002507407 | 0.04497136 | 0.002801165 | 0.01242353 | 2.241117e-09 | 0.06270346 | 0.03764952 | 0.02505394
973.5927 | 0.002528884 | 0.04558961 | 0.00282835 | 0.01267799 | 4.331307e-10 | 0.06362484 | 0.03832954 | 0.02529529
976.216 | 0.00255063 | 0.04622031 | 0.002855923 | 0.01293994 | 5.655472e-11 | 0.0645668 | 0.04071054 | 0.02385626
978.8384 | 0.00257265 | 0.04686377 | 0.002883892 | 0.01320967 | 4.990833e-12 | 0.06552998 | 0.04180782 | 0.02372216
981.4601 | 0.00259495 | 0.04752033 | 0.002912262 | 0.01348747 | 2.977765e-13 | 0.06651501 | 0.04084371 | 0.0256713
984.0809 | 0.002617534 | 0.04819035 | 0.002941043 | 0.01377364 | 1.201655e-14 | 0.06752257 | 0.03913951 | 0.02838305
986.7009 | 0.002640406 | 0.04887418 | 0.002970243 | 0.01406851 | 3.28095e-16 | 0.06855334 | 0.03358254 | 0.03497081
989.3201 | 0.002663572 | 0.04957221 | 0.002999868 | 0.01437241 | 6.063289e-18 | 0.06960807 | 0.02994886 | 0.03965921
991.9385 | 0.002687036 | 0.05028482 | 0.003029928 | 0.0146857 | 7.586898e-20 | 0.07068748 | 0.02347208 | 0.04721541
994.556 | 0.002710805 | 0.0510124 | 0.003060431 | 0.01500874 | 6.430217e-22 | 0.07179238 | 0.02332757 | 0.04846481
997.1728 | 0.002734881 | 0.05175537 | 0.003091386 | 0.01534192 | 3.692754e-24 | 0.07292356 | 0.02228895 | 0.0506346
999.7887 | 0.002759273 | 0.05251416 | 0.003122801 | 0.01568563 | 1.437462e-26 | 0.07408187 | 0.02110529 | 0.05297657
1002.404 | 0.002783983 | 0.05328921 | 0.003154685 | 0.01604031 | 3.794211e-29 | 0.07526818 | 0.02163324 | 0.05363494
1005.018 | 0.002809019 | 0.05408097 | 0.003187049 | 0.01640638 | 6.793336e-32 | 0.07648341 | 0.02360697 | 0.05287645
1007.632 | 0.002834386 | 0.05488992 | 0.003219901 | 0.0167843 | 8.253511e-35 | 0.07772851 | 0.02305164 | 0.05467687
1010.244 | 0.00286009 | 0.05571654 | 0.003253251 | 0.01717457 | 6.806844e-38 | 0.07900445 | 0.02111586 | 0.05788859
1012.856 | 0.002886137 | 0.05656135 | 0.00328711 | 0.01757768 | 3.812075e-41 | 0.08031227 | 0.02068316 | 0.05962911
1015.467 | 0.002912532 | 0.05742486 | 0.003321487 | 0.01799416 | 1.450249e-44 | 0.08165304 | 0.01804188 | 0.06361116
1018.078 | 0.002939282 | 0.05830762 | 0.003356393 | 0.01842456 | 3.749265e-48 | 0.08302785 | 0.01267732 | 0.07035053
1020.687 | 0.002966393 | 0.05921019 | 0.003391839 | 0.01886946 | 6.589142e-52 | 0.08443788 | 0.01372253 | 0.07071535
1023.296 | 0.002993873 | 0.06013315 | 0.003427836 | 0.01932946 | 7.874944e-56 | 0.08588432 | 0.01101415 | 0.07487017
1025.903 | 0.003021726 | 0.0610771 | 0.003464395 | 0.0198052 | 6.402629e-60 | 0.08736842 | 0.01038048 | 0.07698794
1028.51 | 0.003049961 | 0.06204267 | 0.003501528 | 0.02029734 | 3.542565e-64 | 0.0888915 | 0.01106623 | 0.07782527
1031.117 | 0.003078584 | 0.0630305 | 0.003539248 | 0.02080657 | 1.334388e-68 | 0.09045491 | 0.0110512 | 0.07940371
1033.722 | 0.003107603 | 0.06404127 | 0.003577566 | 0.02133362 | 3.423003e-73 | 0.09206006 | 0.01200136 | 0.08005869
1036.327 | 0.003137024 | 0.06507566 | 0.003616494 | 0.02187925 | 5.982038e-78 | 0.09370843 | 0.01121157 | 0.08249686
1038.93 | 0.003166854 | 0.0661344 | 0.003656046 | 0.02244425 | 7.124651e-83 | 0.09540156 | 0.01112275 | 0.08427881
1041.533 | 0.003197103 | 0.06721825 | 0.003696236 | 0.02302946 | 5.785038e-88 | 0.09714104 | 0.007394623 | 0.08974642
1044.136 | 0.003227777 | 0.06832796 | 0.003737076 | 0.02363573 | 3.203557e-93 | 0.09892855 | 0.005326311 | 0.09360224
1046.737 | 0.003258884 | 0.06946435 | 0.003778581 | 0.02426399 | 1.210313e-98 | 0.1007658 | 0.003854865 | 0.09691094
1049.338 | 0.003290432 | 0.07062826 | 0.003820765 | 0.02491517 | 3.120738e-104 | 0.1026546 | 0.002124776 | 0.1005299
1051.937 | 0.00332243 | 0.07182055 | 0.003863642 | 0.02559027 | 5.493715e-110 | 0.1045969 | 0.002862257 | 0.1017346
1054.536 | 0.003354887 | 0.07304213 | 0.003907229 | 0.02629033 | 6.605098e-116 | 0.1065946 | -0.002829824 | 0.1094244
1057.134 | 0.00338781 | 0.07429392 | 0.00395154 | 0.02701642 | 5.425646e-122 | 0.1086497 | -0.005834258 | 0.1144839
1059.732 | 0.003421209 | 0.0755769 | 0.003996592 | 0.02776966 | 3.046052e-128 | 0.1107644 | -0.006183463 | 0.1169478
1062.328 | 0.003455094 | 0.07689208 | 0.0040424 | 0.02855123 | 1.169207e-134 | 0.1129408 | -0.006573833 | 0.1195146
1064.924 | 0.003489473 | 0.07824052 | 0.004088983 | 0.02936235 | 3.069505e-141 | 0.1151813 | -0.01167588 | 0.1268572
1067.519 | 0.003524356 | 0.07962329 | 0.004136357 | 0.03020428 | 5.513433e-148 | 0.1174883 | -0.01289394 | 0.1303822
1070.113 | 0.003559753 | 0.08104154 | 0.004184539 | 0.03107834 | 6.778083e-155 | 0.1198642 | -0.01477412 | 0.1346383
1072.706 | 0.003595674 | 0.08249645 | 0.004233549 | 0.03198588 | 5.705276e-162 | 0.1223116 | -0.02039553 | 0.1427071
1075.299 | 0.003632129 | 0.08398925 | 0.004283405 | 0.03292832 | 3.289162e-169 | 0.1248331 | -0.01958797 | 0.1444211
1077.891 | 0.003669129 | 0.0855212 | 0.004334127 | 0.0339071 | 1.299231e-176 | 0.1274316 | -0.01906039 | 0.1464919
1080.481 | 0.003706685 | 0.08709365 | 0.004385735 | 0.03492374 | 3.517496e-184 | 0.1301098 | -0.02116918 | 0.151279
1083.072 | 0.003744807 | 0.08870798 | 0.004438248 | 0.03597977 | 6.529507e-192 | 0.1328708 | -0.01885556 | 0.1517264
1085.661 | 0.003783508 | 0.09036562 | 0.004491689 | 0.03707676 | 8.313425e-200 | 0.1357176 | -0.0176625 | 0.1533801
1088.249 | 0.003822799 | 0.09206808 | 0.004546079 | 0.03821633 | 7.262491e-208 | 0.1386533 | -0.01887822 | 0.1575315
1090.837 | 0.003862692 | 0.09381692 | 0.00460144 | 0.03940011 | 4.354619e-216 | 0.1416812 | -0.02035773 | 0.1620389
1093.424 | 0.003903198 | 0.09561378 | 0.004657796 | 0.04062978 | 1.792779e-224 | 0.1448045 | -0.02175416 | 0.1665587
1096.01 | 0.003944332 | 0.09746034 | 0.004715169 | 0.04190698 | 5.069532e-233 | 0.1480268 | -0.02449249 | 0.1725193
1098.595 | 0.003986105 | 0.09935839 | 0.004773585 | 0.0432334 | 9.849774e-242 | 0.1513515 | -0.02518613 | 0.1765376
1101.18 | 0.00402853 | 0.1013098 | 0.004833069 | 0.0446107 | 1.31539e-250 | 0.1547821 | -0.03051718 | 0.1852992
1103.764 | 0.004071623 | 0.1033164 | 0.004893646 | 0.04604049 | 1.207827e-259 | 0.1583221 | -0.0323932 | 0.1907153
1106.346 | 0.004115395 | 0.1053802 | 0.004955344 | 0.04752438 | 7.628323e-269 | 0.1619754 | -0.02960066 | 0.191576
1108.929 | 0.004159863 | 0.1075035 | 0.005018189 | 0.04906387 | 3.314972e-278 | 0.1657454 | -0.02621662 | 0.191962
1111.51 | 0.004205039 | 0.1096882 | 0.005082211 | 0.05066038 | 9.915371e-288 | 0.1696359 | -0.0234418 | 0.1930777
1114.09 | 0.00425094 | 0.1119368 | 0.005147438 | 0.05231523 | 2.042058e-297 | 0.1736504 | -0.02032171 | 0.1939721
1116.67 | 0.004297581 | 0.1142516 | 0.0052139 | 0.05402955 | 2.896737e-307 | 0.1777926 | -0.01709721 | 0.1948898
1119.249 | 0.004344978 | 0.1166351 | 0.005281629 | 0.0558043 | 2.831283203e-317 | 0.182066 | -0.0197254 | 0.2017914
1121.827 | 0.004393146 | 0.1190899 | 0.005350656 | 0.0576402 | 0 | 0.1864739 | -0.0225784 | 0.2090523
1124.404 | 0.004442104 | 0.1216186 | 0.005421015 | 0.05953769 | 0 | 0.1910194 | -0.02530366 | 0.2163231
1126.981 | 0.004491867 | 0.1242242 | 0.005492739 | 0.06149686 | 0 | 0.1957057 | -0.02785463 | 0.2235603
1129.557 | 0.004542454 | 0.1269096 | 0.005565865 | 0.06351741 | 0 | 0.2005353 | -0.0274806 | 0.2280159
1132.132 | 0.004593883 | 0.1296779 | 0.005640428 | 0.06559858 | 0 | 0.2055108 | -0.02587021 | 0.231381
1134.706 | 0.004646173 | 0.1325323 | 0.005716465 | 0.06773908 | 0 | 0.210634 | -0.02332727 | 0.2339613
1137.279 | 0.004699342 | 0.1354763 | 0.005794016 | 0.06993698 | 0 | 0.2159066 | -0.02038042 | 0.236287
1139.852 | 0.00475341 | 0.1385133 | 0.00587312 | 0.0721897 | 0 | 0.2213295 | -0.01731101 | 0.2386405
1142.423 | 0.004808398 | 0.141647 | 0.005953818 | 0.07449386 | 0 | 0.2269031 | -0.01418164 | 0.2410847
1144.994 | 0.004864327 | 0.1448814 | 0.006036155 | 0.0768452 | 0 | 0.2326271 | -0.01111186 | 0.243739
1147.565 | 0.004921217 | 0.1482205 | 0.006120172 | 0.07923855 | 0 | 0.2385004 | -0.009204776 | 0.2477052
1150.134 | 0.004979091 | 0.1516685 | 0.006205916 | 0.08166767 | 0 | 0.2445212 | -0.016488 | 0.2610092
1152.703 | 0.005037972 | 0.1552298 | 0.006293435 | 0.08412524 | 0 | 0.2506865 | -0.0221516 | 0.2728381
1155.27 | 0.005097883 | 0.1589092 | 0.006382776 | 0.08660274 | 0 | 0.2569926 | -0.02071046 | 0.277703
1157.837 | 0.005158847 | 0.1627114 | 0.006473991 | 0.08909043 | 0 | 0.2634346 | -0.01589352 | 0.2793282
1160.404 | 0.005220891 | 0.1666415 | 0.00656713 | 0.09157729 | 0 | 0.2700068 | -0.006547288 | 0.2765541
1162.969 | 0.005284038 | 0.1707048 | 0.006662249 | 0.09405103 | 0 | 0.2767021 | -0.004566509 | 0.2812686
1165.534 | 0.005348315 | 0.174907 | 0.006759403 | 0.09649812 | 0 | 0.2835128 | -0.003896046 | 0.2874088
1168.097 | 0.00541375 | 0.1792537 | 0.006858649 | 0.09890381 | 0 | 0.2904299 | 0.0009000092 | 0.2895299
1170.661 | 0.005480369 | 0.1837512 | 0.006960048 | 0.1012523 | 0 | 0.2974439 | 0.008221548 | 0.2892223
1173.223 | 0.005548202 | 0.1884057 | 0.007063662 | 0.1035267 | 0 | 0.3045443 | 0.01000127 | 0.294543
1175.784 | 0.005617277 | 0.193224 | 0.007169554 | 0.1057095 | 0 | 0.3117203 | 0.01198891 | 0.2997314
1178.345 | 0.005687626 | 0.1982129 | 0.007277791 | 0.1077826 | 0 | 0.318961 | 0.01311153 | 0.3058494
1180.905 | 0.00575928 | 0.2033799 | 0.007388442 | 0.1097277 | 0 | 0.3262553 | 0.008782028 | 0.3174733
1183.464 | 0.00583227 | 0.2087324 | 0.007501578 | 0.1115267 | 0 | 0.3335929 | 0.00936697 | 0.3242259
1186.022 | 0.00590663 | 0.2142784 | 0.007617273 | 0.1131616 | 0 | 0.3409638 | 0.01303425 | 0.3279296
1188.58 | 0.005982395 | 0.2200262 | 0.007735604 | 0.1146156 | 0 | 0.3483598 | 0.0144328 | 0.333927
1191.137 | 0.006059599 | 0.2259845 | 0.007856651 | 0.1158731 | 0 | 0.3557738 | 0.02189695 | 0.3338769
1193.692 | 0.00613828 | 0.2321623 | 0.007980497 | 0.1169201 | 0 | 0.3632011 | 0.02446888 | 0.3387322
1196.248 | 0.006218473 | 0.2385689 | 0.008107226 | 0.1177445 | 0 | 0.3706392 | 0.02539549 | 0.3452437
1198.802 | 0.00630022 | 0.2452143 | 0.008236928 | 0.1183369 | 0 | 0.3780884 | 0.02726742 | 0.350821
1201.356 | 0.006383559 | 0.2521086 | 0.008369696 | 0.1186903 | 0 | 0.3855521 | 0.02722811 | 0.358324
1203.908 | 0.006468532 | 0.2592623 | 0.008505626 | 0.1188005 | 0 | 0.393037 | 0.02409929 | 0.3689377
1206.46 | 0.006555181 | 0.2666865 | 0.008644816 | 0.1186664 | 0 | 0.400553 | 0.02244137 | 0.3781116
1209.012 | 0.006643552 | 0.2743926 | 0.008787372 | 0.1182899 | 0 | 0.4081135 | 0.01752191 | 0.3905916
1211.562 | 0.006733688 | 0.2823924 | 0.0089334 | 0.1176759 | 0 | 0.4157353 | 0.008055384 | 0.40768
1214.112 | 0.006825638 | 0.2906979 | 0.009083012 | 0.1168319 | 0 | 0.4234384 | 0.005268765 | 0.4181697
1216.661 | 0.00691945 | 0.2993219 | 0.009236327 | 0.1157681 | 0 | 0.4312457 | 0.00795137 | 0.4232943
1219.209 | 0.007015174 | 0.3082771 | 0.009393463 | 0.1144969 | 0 | 0.4391827 | 0.005724449 | 0.4334582
1221.756 | 0.007112862 | 0.3175769 | 0.009554548 | 0.1130328 | 0 | 0.4472771 | 0.004181586 | 0.4430955
1224.303 | 0.007212568 | 0.3272347 | 0.009719714 | 0.1113917 | 0 | 0.4555586 | 0.004381065 | 0.4511776
1226.848 | 0.007314348 | 0.3372643 | 0.009889096 | 0.1095906 | 0 | 0.4640583 | 0.005858511 | 0.4581998
1229.393 | 0.007418258 | 0.3476797 | 0.01006284 | 0.1076473 | 0 | 0.4728081 | 0.007846856 | 0.4649613
1231.938 | 0.007524359 | 0.358495 | 0.01024109 | 0.1055801 | 0 | 0.4818405 | 0.002368073 | 0.4794724
1234.481 | 0.007632712 | 0.3697243 | 0.010424 | 0.103407 | 0 | 0.491188 | -0.005010347 | 0.4961983
1237.024 | 0.007743381 | 0.3813816 | 0.01061174 | 0.101146 | 0 | 0.5008827 | -0.01334227 | 0.514225
1239.565 | 0.007856432 | 0.3934809 | 0.01080446 | 0.09881427 | 0 | 0.5109561 | -0.01452427 | 0.5254804
1242.107 | 0.007971933 | 0.4060357 | 0.01100236 | 0.09642836 | 0 | 0.5214384 | -0.01682852 | 0.5382669
1244.647 | 0.008089955 | 0.419059 | 0.01120561 | 0.09400371 | 0 | 0.5323583 | -0.01955037 | 0.5519087
1247.186 | 0.008210571 | 0.4325633 | 0.0114144 | 0.09155468 | 0 | 0.5437429 | -0.01828933 | 0.5620323
1249.725 | 0.008333857 | 0.4465599 | 0.01162893 | 0.08909442 | 0 | 0.5556171 | -0.01614609 | 0.5717632
1252.263 | 0.008459893 | 0.4610591 | 0.01184941 | 0.08663484 | 0 | 0.5680033 | -0.01119294 | 0.5791962
1254.8 | 0.00858876 | 0.4760698 | 0.01207606 | 0.08418659 | 0 | 0.5809212 | -0.002536464 | 0.5834577
1257.337 | 0.008720542 | 0.4915989 | 0.01230911 | 0.08175905 | 0 | 0.5943876 | -0.002025143 | 0.5964127
1259.872 | 0.008855329 | 0.5076511 | 0.0125488 | 0.07936041 | 0 | 0.6084156 | -0.01093788 | 0.6193535
1262.407 | 0.00899321 | 0.5242287 | 0.01279537 | 0.07699773 | 0 | 0.623015 | -0.01760315 | 0.6406181
1264.941 | 0.009134281 | 0.5413306 | 0.01304908 | 0.07467695 | 0 | 0.6381909 | -0.02047444 | 0.6586654
1267.474 | 0.009278641 | 0.5589523 | 0.01331022 | 0.07240303 | 0 | 0.6539442 | -0.02556785 | 0.6795121
1270.007 | 0.009426392 | 0.5770851 | 0.01357906 | 0.07018002 | 0 | 0.6702705 | -0.02901856 | 0.6992891
1272.539 | 0.009577639 | 0.5957152 | 0.0138559 | 0.06801112 | 0 | 0.6871599 | -0.03102081 | 0.7181807
1275.07 | 0.009732493 | 0.6148237 | 0.01414107 | 0.06589879 | 0 | 0.704596 | -0.02688188 | 0.7314779
1277.6 | 0.00989107 | 0.6343853 | 0.01443488 | 0.06384483 | 0 | 0.7225561 | -0.01817215 | 0.7407282
1280.129 | 0.01005349 | 0.6543679 | 0.01473769 | 0.06185044 | 0 | 0.7410095 | -0.01264756 | 0.753657
1282.658 | 0.01021987 | 0.6747317 | 0.01504986 | 0.05991632 | 0 | 0.7599178 | -0.01043608 | 0.7703539
1285.186 | 0.01039035 | 0.6954289 | 0.01537176 | 0.05804271 | 0 | 0.7792337 | -0.009449088 | 0.7886828
1287.713 | 0.01056506 | 0.7164023 | 0.01570381 | 0.0562295 | 0 | 0.7989006 | -0.007474637 | 0.8063753
1290.239 | 0.01074413 | 0.7375854 | 0.01604641 | 0.05447622 | 0 | 0.8188521 | -0.01226605 | 0.8311182
1292.764 | 0.01092772 | 0.7589014 | 0.01640001 | 0.05278215 | 0 | 0.8390113 | -0.01704734 | 0.8560586
1295.289 | 0.01111598 | 0.7802632 | 0.01676508 | 0.05114635 | 0 | 0.8592906 | -0.02284577 | 0.8821364
1297.813 | 0.01130906 | 0.8015728 | 0.0171421 | 0.04956769 | 0 | 0.8795917 | -0.01928809 | 0.8988798
1300.336 | 0.01150713 | 0.8227219 | 0.01753159 | 0.04804487 | 0 | 0.8998055 | -0.007700015 | 0.9075055
1302.859 | 0.01171037 | 0.8435914 | 0.01793409 | 0.04657652 | 0 | 0.9198124 | 0.007304238 | 0.9125081
1305.38 | 0.01191894 | 0.8640528 | 0.01835016 | 0.04516115 | 0 | 0.939483 | 0.01356536 | 0.9259176
1307.901 | 0.01213305 | 0.8839686 | 0.01878042 | 0.04379721 | 0 | 0.9586793 | 0.009532444 | 0.9491468
1310.421 | 0.01235287 | 0.9031941 | 0.01922549 | 0.04248311 | 0 | 0.9772556 | 0.009772705 | 0.9674829
1312.941 | 0.01257863 | 0.9215789 | 0.01968604 | 0.04121724 | 0 | 0.9950608 | 0.009913987 | 0.9851468
1315.459 | 0.01281053 | 0.938969 | 0.02016278 | 0.03999797 | 0 | 1.01194 | 0.01171447 | 1.000226
1317.977 | 0.01304879 | 0.9552096 | 0.02065645 | 0.03882367 | 0 | 1.027739 | 0.0003252637 | 1.027413
1320.494 | 0.01329365 | 0.9701479 | 0.02116784 | 0.03769273 | 0 | 1.042302 | -0.008829877 | 1.051132
1323.01 | 0.01354535 | 0.9836361 | 0.02169778 | 0.03660355 | 0 | 1.055483 | -0.01066832 | 1.066151
1325.526 | 0.01380415 | 0.9955346 | 0.02224714 | 0.03555457 | 0 | 1.06714 | -0.002824236 | 1.069965
1328.041 | 0.01407031 | 1.005716 | 0.02281686 | 0.03454424 | 0 | 1.077147 | 0.007725308 | 1.069422
1330.555 | 0.01434412 | 1.014068 | 0.02340793 | 0.03357108 | 0 | 1.085391 | 0.01049535 | 1.074895
1333.068 | 0.01462586 | 1.020495 | 0.02402137 | 0.03263362 | 0 | 1.091775 | 0.01121687 | 1.080559
1335.58 | 0.01491584 | 1.024923 | 0.0246583 | 0.03173044 | 0 | 1.096228 | 0.009042729 | 1.087185
1338.092 | 0.01521439 | 1.027302 | 0.02531988 | 0.03086018 | 0 | 1.098697 | 0.01264261 | 1.086054
1340.603 | 0.01552184 | 1.027605 | 0.02600736 | 0.0300215 | 0 | 1.099156 | 0.0235957 | 1.07556
1343.113 | 0.01583854 | 1.02583 | 0.02672204 | 0.02921312 | 0 | 1.097603 | 0.02038155 | 1.077222
1345.622 | 0.01616487 | 1.022 | 0.02746533 | 0.02843382 | 0 | 1.094064 | 0.01537416 | 1.078689
1348.131 | 0.01650122 | 1.016162 | 0.02823871 | 0.02768241 | 0 | 1.088585 | 0.005170877 | 1.083414
1350.639 | 0.016848 | 1.008389 | 0.02904375 | 0.02695773 | 0 | 1.081238 | 0.01034776 | 1.07089
1353.146 | 0.01720564 | 0.9987703 | 0.02988212 | 0.02625871 | 0 | 1.072117 | 0.01858292 | 1.053534
1355.652 | 0.01757459 | 0.987417 | 0.03075561 | 0.02558427 | 0 | 1.061331 | 0.02153969 | 1.039792
1358.157 | 0.01795533 | 0.9744541 | 0.0316661 | 0.02493342 | 0 | 1.049009 | 0.01849923 | 1.03051
1360.662 | 0.01834837 | 0.9600188 | 0.03261562 | 0.02430518 | 0 | 1.035288 | 0.01735063 | 1.017937
1363.166 | 0.01875423 | 0.9442571 | 0.03360631 | 0.02369863 | 0 | 1.020316 | 0.01395995 | 1.006356
1365.669 | 0.01917347 | 0.9273207 | 0.03464046 | 0.02311289 | 0 | 1.004247 | 0.0119393 | 0.9923082
1368.172 | 0.01960667 | 0.9093632 | 0.03572049 | 0.02254709 | 0 | 0.9872375 | 0.009244182 | 0.9779933
1370.674 | 0.02005447 | 0.8905379 | 0.03684902 | 0.02200043 | 0 | 0.9694418 | 0.003497832 | 0.965944
1373.175 | 0.02051751 | 0.8709948 | 0.03802882 | 0.02147214 | 0 | 0.9510132 | -0.005937899 | 0.9569511
1375.675 | 0.02099649 | 0.8508786 | 0.03926283 | 0.02096147 | 0 | 0.9320994 | -0.009819117 | 0.9419185
1378.174 | 0.02149213 | 0.8303269 | 0.04055421 | 0.0204677 | 0 | 0.9128409 | -0.01395728 | 0.9267982
1380.673 | 0.02200522 | 0.8094687 | 0.04190634 | 0.01999016 | 0 | 0.8933705 | -0.01603863 | 0.9094091
1383.171 | 0.02253657 | 0.7884236 | 0.04332282 | 0.0195282 | 0 | 0.8738112 | -0.01043174 | 0.884243
1385.668 | 0.02308704 | 0.7673009 | 0.04480747 | 0.01908121 | 0 | 0.8542767 | -0.002253655 | 0.8565303
1388.164 | 0.02365756 | 0.7461994 | 0.04636442 | 0.01864857 | 0 | 0.83487 | 0.007494076 | 0.8273759
1390.66 | 0.02424909 | 0.7252074 | 0.04799804 | 0.01822974 | 0 | 0.8156842 | 0.01683159 | 0.7988526
1393.155 | 0.02486267 | 0.7044026 | 0.04971302 | 0.01782417 | 0 | 0.7968024 | 0.01133662 | 0.7854658
1395.649 | 0.02549939 | 0.6838528 | 0.05151438 | 0.01743133 | 0 | 0.7782979 | 0.00522817 | 0.7730698
1398.142 | 0.02616042 | 0.6636164 | 0.05340744 | 0.01705075 | 0 | 0.760235 | -0.003266712 | 0.7635017
1400.635 | 0.02684699 | 0.6437424 | 0.05539794 | 0.01668193 | 0 | 0.7426693 | -0.008515665 | 0.751185
1403.126 | 0.02756042 | 0.6242719 | 0.05749195 | 0.01632444 | 0 | 0.7256487 | -0.01356475 | 0.7392135
1405.617 | 0.02830209 | 0.6052382 | 0.059696 | 0.01597783 | 0 | 0.7092141 | -0.01634969 | 0.7255638
1408.108 | 0.02907352 | 0.5866677 | 0.062017 | 0.0156417 | 0 | 0.6933999 | -0.02024785 | 0.7136477
1410.597 | 0.02987627 | 0.5685805 | 0.06446234 | 0.01531565 | 0 | 0.6782348 | -0.01718844 | 0.6954232
1413.086 | 0.03071205 | 0.5509915 | 0.06703989 | 0.0149993 | 0 | 0.6637427 | -0.009078196 | 0.6728209
1415.574 | 0.03158267 | 0.5339103 | 0.06975799 | 0.01469229 | 0 | 0.6499433 | -0.006297782 | 0.6562411
1418.061 | 0.03249005 | 0.5173427 | 0.0726255 | 0.01439427 | 0 | 0.6368525 | -0.01082676 | 0.6476793
1420.548 | 0.03343626 | 0.5012905 | 0.07565179 | 0.01410491 | 0 | 0.6244834 | -0.01666546 | 0.6411489
1423.033 | 0.03442351 | 0.4857524 | 0.07884676 | 0.0138239 | 0 | 0.6128465 | -0.02886462 | 0.6417112
1425.518 | 0.03545417 | 0.4707245 | 0.08222082 | 0.01355094 | 0 | 0.6019504 | -0.03302634 | 0.6349767
1428.003 | 0.03653077 | 0.4562005 | 0.08578489 | 0.01328572 | 0 | 0.5918019 | -0.03516143 | 0.6269634
1430.486 | 0.03765603 | 0.4421726 | 0.08955036 | 0.01302798 | 0 | 0.5824069 | -0.03825078 | 0.6206577
1432.969 | 0.03883287 | 0.4286309 | 0.09352905 | 0.01277744 | 0 | 0.5737703 | -0.03959537 | 0.6133657
1435.451 | 0.04006444 | 0.4155648 | 0.09773315 | 0.01253386 | 0 | 0.5658962 | -0.0320541 | 0.5979503
1437.932 | 0.04135411 | 0.4029624 | 0.1021751 | 0.01229698 | 0 | 0.5587886 | -0.02206762 | 0.5808562
1440.412 | 0.04270551 | 0.3908111 | 0.1068675 | 0.01206658 | 0 | 0.5524507 | -0.01453123 | 0.5669819
1442.892 | 0.04412257 | 0.3790981 | 0.1118228 | 0.01184242 | 0 | 0.5468858 | -0.01473519 | 0.561621
1445.371 | 0.04560951 | 0.3678097 | 0.1170533 | 0.01162429 | 0 | 0.5420968 | -0.02287917 | 0.564976
1447.849 | 0.04717089 | 0.3569323 | 0.1225707 | 0.01141199 | 0 | 0.5380859 | -0.02854674 | 0.5666327
1450.327 | 0.04881166 | 0.3464523 | 0.1283857 | 0.01120532 | 0 | 0.534855 | -0.03263769 | 0.5674927
1452.803 | 0.05053714 | 0.3363559 | 0.1345077 | 0.01100408 | 0 | 0.5324048 | -0.04083879 | 0.5732436
1455.279 | 0.05235313 | 0.3266293 | 0.1409441 | 0.0108081 | 0 | 0.5307346 | -0.04755952 | 0.5782941
1457.754 | 0.05426589 | 0.3172592 | 0.1476996 | 0.01061719 | 0 | 0.5298419 | -0.04659944 | 0.5764413
1460.229 | 0.05628223 | 0.3082322 | 0.1547758 | 0.01043119 | 0 | 0.5297214 | -0.04052699 | 0.5702484
1462.702 | 0.05840955 | 0.2995354 | 0.1621696 | 0.01024994 | 0 | 0.5303645 | -0.02608989 | 0.5564544
1465.175 | 0.06065591 | 0.2911561 | 0.1698727 | 0.01007329 | 0 | 0.531758 | -0.01528793 | 0.5470459
1467.648 | 0.06303006 | 0.2830819 | 0.1778704 | 0.009901074 | 0 | 0.5338834 | -0.01212561 | 0.546009
1470.119 | 0.06554158 | 0.2753008 | 0.1861398 | 0.009733161 | 0 | 0.5367153 | -0.006753201 | 0.5434685
1472.59 | 0.06820091 | 0.2678011 | 0.1946491 | 0.009569409 | 0 | 0.5402206 | -0.001904321 | 0.5421249
1475.06 | 0.07101945 | 0.2605718 | 0.2033558 | 0.009409687 | 0 | 0.5443567 | -0.0008668071 | 0.5452235
1477.529 | 0.0740097 | 0.2536017 | 0.2122057 | 0.009253866 | 0 | 0.549071 | -0.001579128 | 0.5506501
1479.997 | 0.07718534 | 0.2468806 | 0.2211314 | 0.009101824 | 0 | 0.5542991 | -0.005151734 | 0.5594509
1482.465 | 0.08056139 | 0.2403983 | 0.230052 | 0.008953442 | 0 | 0.5599651 | -0.005546453 | 0.5655116
1484.932 | 0.08415433 | 0.2341451 | 0.2388727 | 0.008808608 | 0 | 0.5659808 | 0.002067267 | 0.5639135
1487.398 | 0.0879823 | 0.2281117 | 0.2474853 | 0.008667211 | 0 | 0.5722465 | 0.01293383 | 0.5593127
1489.863 | 0.09206526 | 0.2222891 | 0.2557693 | 0.008529147 | 0 | 0.5786529 | 0.01540276 | 0.5632501
1492.328 | 0.0964252 | 0.2166688 | 0.2635947 | 0.008394313 | 0 | 0.585083 | 0.01767264 | 0.5674103
1494.792 | 0.1010864 | 0.2112424 | 0.2708251 | 0.008262613 | 0 | 0.5914165 | 0.02360996 | 0.5678065
1497.255 | 0.1060757 | 0.2060022 | 0.2773223 | 0.008133951 | 0 | 0.5975341 | 0.02807398 | 0.5694602
1499.717 | 0.1114226 | 0.2009405 | 0.2829523 | 0.008008238 | 0 | 0.6033237 | 0.03432316 | 0.5690005
1502.179 | 0.1171601 | 0.1960502 | 0.2875906 | 0.007885386 | 0 | 0.6086863 | 0.02865345 | 0.5800328
1504.64 | 0.1233244 | 0.1913242 | 0.2911294 | 0.00776531 | 0 | 0.6135433 | 0.02205051 | 0.5914927
1507.1 | 0.1299557 | 0.186756 | 0.2934829 | 0.007647929 | 0 | 0.6178425 | 0.02458367 | 0.5932589
1509.56 | 0.1370988 | 0.1823392 | 0.2945928 | 0.007533165 | 0 | 0.621564 | 0.02806589 | 0.5934981
1512.018 | 0.1448029 | 0.1780678 | 0.2944319 | 0.007420942 | 0 | 0.6247235 | 0.03224856 | 0.592475
1514.476 | 0.1531232 | 0.1739359 | 0.2930053 | 0.007311187 | 0 | 0.6273755 | 0.02687135 | 0.6005042
1516.934 | 0.1621202 | 0.169938 | 0.2903507 | 0.007203829 | 0 | 0.6296128 | 0.01959101 | 0.6100218
1519.39 | 0.1718615 | 0.1660689 | 0.2865355 | 0.007098801 | 0 | 0.6315647 | 0.01325158 | 0.6183131
1521.846 | 0.1824215 | 0.1623234 | 0.2816531 | 0.006996037 | 0 | 0.633394 | 0.01183012 | 0.6215639
1524.301 | 0.1938825 | 0.1586966 | 0.275817 | 0.006895472 | 0 | 0.6352916 | 0.01208395 | 0.6232077
1526.755 | 0.2063349 | 0.1551841 | 0.269155 | 0.006797048 | 0 | 0.6374711 | 0.001051013 | 0.6364201
1529.208 | 0.2198781 | 0.1517812 | 0.2618027 | 0.006700702 | 0 | 0.6401627 | -0.008594576 | 0.6487573
1531.661 | 0.2346202 | 0.1484839 | 0.2538975 | 0.00660638 | 0 | 0.643608 | -0.01671276 | 0.6603207
1534.113 | 0.2506783 | 0.145288 | 0.2455736 | 0.006514025 | 0 | 0.6480539 | -0.01600696 | 0.6640609
1536.564 | 0.2681776 | 0.1421897 | 0.2369578 | 0.006423583 | 0 | 0.6537487 | -0.02390447 | 0.6776532
1539.015 | 0.2872506 | 0.1391852 | 0.2281662 | 0.006335004 | 0 | 0.6609371 | -0.04079101 | 0.7017281
1541.465 | 0.3080344 | 0.1362711 | 0.2193024 | 0.006248237 | 0 | 0.6698561 | -0.04358636 | 0.7134425
1543.914 | 0.3306669 | 0.1334439 | 0.2104564 | 0.006163234 | 0 | 0.6807304 | -0.04905669 | 0.7297871
1546.362 | 0.3552813 | 0.1307004 | 0.2017043 | 0.006079948 | 0 | 0.6937659 | -0.04320361 | 0.7369695
1548.81 | 0.3819974 | 0.1280375 | 0.1931091 | 0.005998334 | 0 | 0.7091423 | -0.03924336 | 0.7483857
1551.256 | 0.4109101 | 0.1254522 | 0.184721 | 0.005918347 | 0 | 0.7270016 | -0.03994983 | 0.7669515
1553.703 | 0.4420728 | 0.1229416 | 0.176579 | 0.005839947 | 0 | 0.7474335 | -0.03951823 | 0.7869517
1556.148 | 0.4754768 | 0.1205032 | 0.168712 | 0.00576309 | 0 | 0.7704551 | -0.0356022 | 0.8060573
1558.593 | 0.5110239 | 0.1181342 | 0.1611403 | 0.005687739 | 0 | 0.7959861 | -0.03288125 | 0.8288673
1561.036 | 0.5484955 | 0.1158321 | 0.1538765 | 0.005613853 | 0 | 0.8238179 | -0.03654253 | 0.8603604
1563.479 | 0.5875158 | 0.1135946 | 0.1469275 | 0.005541397 | 0 | 0.8535793 | -0.04153536 | 0.8951147
1565.922 | 0.6275172 | 0.1114194 | 0.140295 | 0.005470333 | 0 | 0.8847018 | -0.04429586 | 0.9289977
1568.363 | 0.6677091 | 0.1093042 | 0.1339766 | 0.005400627 | 0 | 0.9163905 | -0.03105802 | 0.9474485
1570.804 | 0.7070639 | 0.1072471 | 0.1279669 | 0.005332245 | 0 | 0.9476101 | -0.005641456 | 0.9532516
1573.245 | 0.744328 | 0.1052459 | 0.1222582 | 0.005265154 | 0 | 0.9770972 | 0.01230757 | 0.9647896
1575.684 | 0.7780707 | 0.1032987 | 0.1168408 | 0.005199321 | 0 | 1.003409 | 0.02927007 | 0.9741394
1578.123 | 0.8067786 | 0.1014036 | 0.1117039 | 0.005134717 | 0 | 1.025021 | 0.04370885 | 0.9813121
1580.561 | 0.8289923 | 0.099559 | 0.106836 | 0.00507131 | 0 | 1.040459 | 0.0592089 | 0.9812497
1582.998 | 0.8434702 | 0.09776304 | 0.1022249 | 0.005009072 | 0 | 1.048467 | 0.06614246 | 0.9823247
1585.434 | 0.849351 | 0.09601412 | 0.0978582 | 0.004947975 | 0 | 1.048171 | 0.05828483 | 0.9898865
1587.87 | 0.8462772 | 0.09431066 | 0.09372364 | 0.004887992 | 0 | 1.039199 | 0.04230479 | 0.9968947
1590.305 | 0.8344484 | 0.09265116 | 0.08980903 | 0.004829094 | 0 | 1.021738 | 0.02403912 | 0.9976985
1592.739 | 0.8145911 | 0.09103416 | 0.08610248 | 0.004771258 | 0 | 0.996499 | 0.01265611 | 0.9838429
1595.173 | 0.7878516 | 0.08945827 | 0.08259245 | 0.004714457 | 0 | 0.9646168 | 0.01353196 | 0.9510848
1597.606 | 0.7556412 | 0.08792215 | 0.07926786 | 0.004658668 | 0 | 0.9274899 | 0.009968144 | 0.9175217
1600.038 | 0.7194694 | 0.08642451 | 0.07611808 | 0.004603866 | 0 | 0.8866158 | -0.004020217 | 0.890636
1602.469 | 0.6807979 | 0.08496411 | 0.07313299 | 0.004550029 | 0 | 0.843445 | -0.01702515 | 0.8604701
1604.9 | 0.6409342 | 0.08353977 | 0.07030296 | 0.004497134 | 0 | 0.799274 | -0.04129898 | 0.840573
1607.33 | 0.6009703 | 0.08215034 | 0.0676189 | 0.00444516 | 0 | 0.7551847 | -0.04069984 | 0.7958846
1609.759 | 0.5617622 | 0.08079473 | 0.0650722 | 0.004394086 | 0 | 0.7120232 | -0.04983409 | 0.7618573
1612.187 | 0.5239381 | 0.07947186 | 0.06265474 | 0.004343891 | 0 | 0.6704086 | -0.06492959 | 0.7353382
1614.615 | 0.4879254 | 0.07818072 | 0.0603589 | 0.004294556 | 0 | 0.6307596 | -0.08243079 | 0.7131903
1617.042 | 0.4539851 | 0.07692033 | 0.05817751 | 0.00424606 | 0 | 0.593329 | -0.08129234 | 0.6746214
1619.468 | 0.4222481 | 0.07568975 | 0.05610381 | 0.004198386 | 0 | 0.55824 | -0.07364371 | 0.6318837
1621.893 | 0.3927476 | 0.07448807 | 0.0541315 | 0.004151514 | 0 | 0.5255186 | -0.07051083 | 0.5960295
1624.318 | 0.3654476 | 0.0733144 | 0.05225464 | 0.004105427 | 0 | 0.4951221 | -0.04741586 | 0.542538
1626.742 | 0.3402655 | 0.07216791 | 0.05046769 | 0.004060109 | 0 | 0.4669613 | -0.0387088 | 0.5056701
1629.166 | 0.3170892 | 0.07104778 | 0.04876545 | 0.004015541 | 0 | 0.440918 | -0.03611334 | 0.4770313
1631.588 | 0.2957901 | 0.06995323 | 0.04714303 | 0.003971708 | 0 | 0.4168581 | -0.03016491 | 0.447023
1634.01 | 0.2762327 | 0.0688835 | 0.04559589 | 0.003928593 | 0 | 0.3946406 | -0.02382004 | 0.4184607
1636.431 | 0.2582806 | 0.06783786 | 0.04411974 | 0.003886181 | 0 | 0.3741243 | -0.01777498 | 0.3918993
1638.851 | 0.2418011 | 0.06681561 | 0.0427106 | 0.003844458 | 0 | 0.3551717 | -0.01689563 | 0.3720674
1641.271 | 0.2266678 | 0.06581607 | 0.04136471 | 0.003803408 | 0 | 0.337652 | -0.007745663 | 0.3453977
1643.69 | 0.2127623 | 0.06483859 | 0.04007857 | 0.003763016 | 0 | 0.3214425 | 0.003247783 | 0.3181947
1646.108 | 0.1999746 | 0.06388254 | 0.0388489 | 0.00372327 | 0 | 0.3064293 | 0.01144218 | 0.2949871
1648.526 | 0.1882035 | 0.0629473 | 0.0376726 | 0.003684155 | 0 | 0.2925076 | 0.01938392 | 0.2731237
1650.942 | 0.1773568 | 0.06203229 | 0.03654681 | 0.003645659 | 0 | 0.2795815 | 0.02071281 | 0.2588687
1653.358 | 0.1673503 | 0.06113693 | 0.0354688 | 0.003607767 | 0 | 0.2675638 | 0.03048311 | 0.2370807
1655.774 | 0.1581077 | 0.06026069 | 0.03443604 | 0.003570469 | 0 | 0.2563749 | 0.03712644 | 0.2192485
1658.188 | 0.1495601 | 0.05940303 | 0.03344616 | 0.003533751 | 0 | 0.245943 | 0.03771823 | 0.2082248
1660.602 | 0.1416451 | 0.05856343 | 0.03249691 | 0.003497601 | 0 | 0.236203 | 0.04162043 | 0.1945826
1663.015 | 0.1343064 | 0.0577414 | 0.03158619 | 0.003462009 | 0 | 0.227096 | 0.04266868 | 0.1844273
1665.427 | 0.1274933 | 0.05693647 | 0.03071203 | 0.003426963 | 0 | 0.2185687 | 0.04512454 | 0.1734442
1667.839 | 0.1211598 | 0.05614816 | 0.02987259 | 0.003392451 | 0 | 0.210573 | 0.04830116 | 0.1622719
1670.25 | 0.1152648 | 0.05537604 | 0.0290661 | 0.003358462 | 0 | 0.2030654 | 0.05179574 | 0.1512697
1672.66 | 0.1097709 | 0.05461967 | 0.02829093 | 0.003324988 | 0 | 0.1960065 | 0.05402385 | 0.1419826
1675.07 | 0.1046443 | 0.05387863 | 0.02754555 | 0.003292016 | 0 | 0.1893605 | 0.05391425 | 0.1354463
1677.478 | 0.09985473 | 0.05315251 | 0.02682849 | 0.003259538 | 0 | 0.1830953 | 0.05688846 | 0.1262068
1679.886 | 0.09537454 | 0.05244092 | 0.02613838 | 0.003227542 | 0 | 0.1771814 | 0.06126735 | 0.115914
1682.294 | 0.09117881 | 0.05174349 | 0.02547394 | 0.003196021 | 0 | 0.1715923 | 0.06693106 | 0.1046612
1684.7 | 0.08724494 | 0.05105984 | 0.02483394 | 0.003164965 | 0 | 0.1663037 | 0.06591145 | 0.1003922
1687.106 | 0.08355241 | 0.05038962 | 0.02421724 | 0.003134364 | 0 | 0.1612936 | 0.06294332 | 0.09835032
1689.511 | 0.0800826 | 0.04973249 | 0.02362275 | 0.003104209 | 0 | 0.1565421 | 0.06350701 | 0.09303504
1691.916 | 0.07681857 | 0.0490881 | 0.02304945 | 0.003074493 | 0 | 0.1520306 | 0.06329466 | 0.08873596
1694.319 | 0.07374489 | 0.04845615 | 0.02249637 | 0.003045207 | 0 | 0.1477426 | 0.0650168 | 0.08272582
1696.722 | 0.0708475 | 0.0478363 | 0.02196259 | 0.003016342 | 0 | 0.1436627 | 0.06539633 | 0.07826641
1699.125 | 0.06811357 | 0.04722827 | 0.02144726 | 0.00298789 | 0 | 0.139777 | 0.06548596 | 0.07429103
1701.526 | 0.06553139 | 0.04663175 | 0.02094954 | 0.002959844 | 0 | 0.1360725 | 0.06686703 | 0.0692055
1703.927 | 0.06309021 | 0.04604647 | 0.02046868 | 0.002932196 | 0 | 0.1325376 | 0.07036147 | 0.06217608
1706.327 | 0.06078024 | 0.04547213 | 0.02000392 | 0.002904939 | 0 | 0.1291612 | 0.07167974 | 0.05748149
1708.726 | 0.05859245 | 0.04490848 | 0.01955458 | 0.002878065 | 0 | 0.1259336 | 0.07258426 | 0.05334932
1711.125 | 0.05651858 | 0.04435526 | 0.01912 | 0.002851567 | 0 | 0.1228454 | 0.07132876 | 0.05151664
1713.523 | 0.05455103 | 0.0438122 | 0.01869954 | 0.002825438 | 0 | 0.1198882 | 0.06836031 | 0.05152791
1715.92 | 0.05268282 | 0.04327908 | 0.01829263 | 0.002799671 | 0 | 0.1170542 | 0.06596067 | 0.05109353
1718.317 | 0.05090751 | 0.04275564 | 0.01789869 | 0.00277426 | 0 | 0.1143361 | 0.06435315 | 0.04998294
1720.712 | 0.04921915 | 0.04224166 | 0.01751719 | 0.002749198 | 0 | 0.1117272 | 0.06235032 | 0.04937687
1723.107 | 0.04761227 | 0.04173691 | 0.01714762 | 0.002724479 | 0 | 0.1092213 | 0.06256612 | 0.04665516
1725.502 | 0.04608181 | 0.04124118 | 0.0167895 | 0.002700097 | 0 | 0.1068126 | 0.06397457 | 0.04283802
1727.895 | 0.04462307 | 0.04075425 | 0.01644237 | 0.002676045 | 0 | 0.1044957 | 0.06649049 | 0.03800524
1730.288 | 0.04323172 | 0.04027593 | 0.01610579 | 0.002652317 | 0 | 0.1022657 | 0.06701502 | 0.03525073
1732.68 | 0.04190374 | 0.039806 | 0.01577934 | 0.002628909 | 0 | 0.100118 | 0.06960765 | 0.03051034
1735.072 | 0.0406354 | 0.03934428 | 0.01546263 | 0.002605813 | 0 | 0.09804812 | 0.06996008 | 0.02808804
1737.462 | 0.03942323 | 0.03889057 | 0.01515529 | 0.002583025 | 0 | 0.09605212 | 0.07339708 | 0.02265504
1739.853 | 0.03826401 | 0.0384447 | 0.01485695 | 0.00256054 | 0 | 0.0941262 | 0.07257254 | 0.02155367
1742.242 | 0.03715475 | 0.03800649 | 0.01456726 | 0.002538351 | 0 | 0.09226685 | 0.07056863 | 0.02169822
1744.63 | 0.03609265 | 0.03757576 | 0.01428591 | 0.002516453 | 0 | 0.09047078 | 0.07085415 | 0.01961663
1747.018 | 0.03507511 | 0.03715235 | 0.01401258 | 0.002494843 | 0 | 0.08873489 | 0.06775811 | 0.02097677
1749.405 | 0.0340997 | 0.03673609 | 0.01374697 | 0.002473514 | 0 | 0.08705628 | 0.06521348 | 0.02184281
1751.792 | 0.03316416 | 0.03632683 | 0.0134888 | 0.002452461 | 0 | 0.08543226 | 0.06486225 | 0.02057
1754.178 | 0.03226637 | 0.0359244 | 0.0132378 | 0.002431681 | 0 | 0.08386026 | 0.06292857 | 0.02093169
1756.563 | 0.03140435 | 0.03552866 | 0.01299371 | 0.002411168 | 0 | 0.08233789 | 0.06126539 | 0.02107251
1758.947 | 0.03057624 | 0.03513947 | 0.01275627 | 0.002390917 | 0 | 0.0808629 | 0.05913309 | 0.02172981
1761.33 | 0.02978031 | 0.03475668 | 0.01252526 | 0.002370925 | 0 | 0.07943317 | 0.06187052 | 0.01756265
1763.713 | 0.02901492 | 0.03438014 | 0.01230044 | 0.002351187 | 0 | 0.07804669 | 0.05959899 | 0.0184477
1766.096 | 0.02827854 | 0.03400974 | 0.01208161 | 0.002331698 | 0 | 0.07670158 | 0.05919938 | 0.01750221
1768.477 | 0.02756976 | 0.03364532 | 0.01186854 | 0.002312455 | 0 | 0.07539608 | 0.05490267 | 0.0204934
1770.858 | 0.0268872 | 0.03328678 | 0.01166105 | 0.002293453 | 0 | 0.07412848 | 0.05460789 | 0.01952059
1773.238 | 0.02622962 | 0.03293398 | 0.01145893 | 0.002274689 | 0 | 0.07289722 | 0.0563761 | 0.01652112
1775.617 | 0.02559581 | 0.0325868 | 0.01126202 | 0.002256158 | 0 | 0.07170079 | 0.05632399 | 0.0153768
1777.996 | 0.02498465 | 0.03224513 | 0.01107013 | 0.002237856 | 0 | 0.07053776 | 0.0568202 | 0.01371756
1780.374 | 0.02439508 | 0.03190884 | 0.0108831 | 0.00221978 | 0 | 0.0694068 | 0.05686857 | 0.01253822
1782.751 | 0.02382611 | 0.03157783 | 0.01070076 | 0.002201927 | 0 | 0.06830663 | 0.05731194 | 0.01099469
1785.127 | 0.02327679 | 0.03125199 | 0.01052296 | 0.002184291 | 0 | 0.06723604 | 0.0595409 | 0.007695136
1787.503 | 0.02274624 | 0.03093121 | 0.01034956 | 0.002166871 | 0 | 0.06619388 | 0.05967888 | 0.006514997
1789.878 | 0.02223362 | 0.03061538 | 0.01018041 | 0.002149662 | 0 | 0.06517907 | 0.06046855 | 0.004710516
1792.252 | 0.02173813 | 0.03030441 | 0.01001537 | 0.002132661 | 0 | 0.06419057 | 0.05651802 | 0.007672551
1794.626 | 0.02125902 | 0.0299982 | 0.009854313 | 0.002115865 | 0 | 0.0632274 | 0.05676379 | 0.006463613
1796.999 | 0.02079558 | 0.02969666 | 0.009697114 | 0.00209927 | 0 | 0.06228862 | 0.05524044 | 0.007048188
1799.371 | 0.02034715 | 0.02939968 | 0.009543651 | 0.002082873 | 0 | 0.06137335 | 0.05632992 | 0.005043433
1801.743 | 0.01991308 | 0.02910717 | 0.009393807 | 0.002066671 | 0 | 0.06048073 | 0.05455964 | 0.005921088
1804.113 | 0.01949277 | 0.02881906 | 0.009247471 | 0.002050662 | 0 | 0.05960996 | 0.05325745 | 0.006352512
1806.483 | 0.01908565 | 0.02853524 | 0.009104534 | 0.002034841 | 0 | 0.05876026 | 0.05419023 | 0.004570033
1808.853 | 0.01869117 | 0.02825564 | 0.008964892 | 0.002019206 | 0 | 0.05793091 | 0.05321718 | 0.004713734
1811.221 | 0.01830883 | 0.02798017 | 0.008828447 | 0.002003754 | 0 | 0.0571212 | 0.0528187 | 0.004302505
1813.589 | 0.01793812 | 0.02770876 | 0.008695101 | 0.001988483 | 0 | 0.05633046 | 0.0536624 | 0.00266806
1815.957 | 0.01757858 | 0.02744132 | 0.008564763 | 0.001973389 | 0 | 0.05555805 | 0.05242942 | 0.003128634
1818.323 | 0.01722978 | 0.02717778 | 0.008437342 | 0.001958469 | 0 | 0.05480337 | 0.05504761 | -0.0002442451
1820.689 | 0.01689129 | 0.02691805 | 0.008312754 | 0.001943722 | 0 | 0.05406582 | 0.05704602 | -0.002980197
1823.054 | 0.01656271 | 0.02666208 | 0.008190915 | 0.001929144 | 0 | 0.05334485 | 0.05763003 | -0.004285185
1825.419 | 0.01624365 | 0.02640978 | 0.008071745 | 0.001914733 | 0 | 0.05263991 | 0.05703381 | -0.004393893
1827.782 | 0.01593376 | 0.02616109 | 0.007955169 | 0.001900486 | 0 | 0.05195051 | 0.05470456 | -0.00275405
1830.145 | 0.01563269 | 0.02591594 | 0.00784111 | 0.0018864 | 0 | 0.05127614 | 0.05199892 | -0.0007227719
1832.508 | 0.01534011 | 0.02567426 | 0.007729499 | 0.001872475 | 0 | 0.05061634 | 0.05141247 | -0.0007961305
1834.869 | 0.0150557 | 0.02543599 | 0.007620264 | 0.001858706 | 0 | 0.04997066 | 0.05203534 | -0.002064678
1837.23 | 0.01477916 | 0.02520107 | 0.007513341 | 0.001845091 | 0 | 0.04933865 | 0.04984603 | -0.000507374
1839.59 | 0.0145102 | 0.02496942 | 0.007408665 | 0.001831629 | 0 | 0.04871992 | 0.05073567 | -0.002015751
1841.95 | 0.01424856 | 0.02474099 | 0.007306173 | 0.001818317 | 0 | 0.04811405 | 0.05202305 | -0.003909006
1844.309 | 0.01399397 | 0.02451573 | 0.007205805 | 0.001805152 | 0 | 0.04752066 | 0.05515093 | -0.007630272
1846.667 | 0.01374618 | 0.02429357 | 0.007107503 | 0.001792133 | 0 | 0.04693939 | 0.05925731 | -0.01231792
1849.024 | 0.01350495 | 0.02407446 | 0.007011212 | 0.001779258 | 0 | 0.04636987 | 0.05784813 | -0.01147826
1851.381 | 0.01327004 | 0.02385834 | 0.006916876 | 0.001766524 | 0 | 0.04581178 | 0.05613589 | -0.01032411
1853.737 | 0.01304125 | 0.02364515 | 0.006824445 | 0.001753929 | 0 | 0.04526478 | 0.05412639 | -0.008861611
1856.092 | 0.01281837 | 0.02343486 | 0.006733866 | 0.001741472 | 0 | 0.04472856 | 0.05331415 | -0.008585593
1858.447 | 0.01260118 | 0.02322739 | 0.006645091 | 0.001729149 | 0 | 0.04420281 | 0.05343962 | -0.009236809
1860.8 | 0.0123895 | 0.02302271 | 0.006558073 | 0.00171696 | 0 | 0.04368724 | 0.05178497 | -0.008097727
1863.154 | 0.01218315 | 0.02282076 | 0.006472765 | 0.001704903 | 0 | 0.04318157 | 0.0499407 | -0.006759131
1865.506 | 0.01198194 | 0.02262149 | 0.006389124 | 0.001692975 | 0 | 0.04268553 | 0.04900627 | -0.006320734
1867.858 | 0.01178572 | 0.02242487 | 0.006307105 | 0.001681174 | 0 | 0.04219886 | 0.04890575 | -0.006706892
1870.209 | 0.0115943 | 0.02223083 | 0.006226669 | 0.001669499 | 0 | 0.0417213 | 0.04675555 | -0.005034246
1872.559 | 0.01140755 | 0.02203934 | 0.006147774 | 0.001657949 | 0 | 0.04125261 | 0.04624531 | -0.0049927
1874.909 | 0.01122531 | 0.02185035 | 0.006070382 | 0.001646521 | 0 | 0.04079256 | 0.04516935 | -0.00437679
1877.258 | 0.01104743 | 0.02166382 | 0.005994454 | 0.001635213 | 0 | 0.04034092 | 0.04340293 | -0.003062012
1879.606 | 0.01087379 | 0.02147971 | 0.005919955 | 0.001624024 | 0 | 0.03989747 | 0.04257216 | -0.002674691
1881.954 | 0.01070423 | 0.02129797 | 0.005846848 | 0.001612952 | 0 | 0.039462 | 0.04178491 | -0.002322912
1884.301 | 0.01053865 | 0.02111856 | 0.005775099 | 0.001601996 | 0 | 0.0390343 | 0.04094613 | -0.001911827
1886.647 | 0.0103769 | 0.02094145 | 0.005704674 | 0.001591154 | 0 | 0.03861418 | 0.04141221 | -0.002798027
1888.992 | 0.01021889 | 0.02076659 | 0.005635543 | 0.001580424 | 0 | 0.03820145 | 0.04132786 | -0.00312641
1891.337 | 0.01006449 | 0.02059396 | 0.005567672 | 0.001569805 | 0 | 0.03779592 | 0.04007052 | -0.002274604
1893.681 | 0.009913591 | 0.0204235 | 0.005501032 | 0.001559296 | 0 | 0.03739741 | 0.04120009 | -0.003802677
1896.025 | 0.009766092 | 0.02025518 | 0.005435594 | 0.001548894 | 0 | 0.03700576 | 0.04230547 | -0.005299706
1898.367 | 0.009621891 | 0.02008897 | 0.005371327 | 0.001538598 | 0 | 0.03662079 | 0.03864953 | -0.002028746
1900.709 | 0.00948089 | 0.01992484 | 0.005308206 | 0.001528408 | 0 | 0.03624234 | 0.03634205 | -9.971535e-05
1903.051 | 0.009342995 | 0.01976274 | 0.005246203 | 0.00151832 | 0 | 0.03587026 | 0.03483367 | 0.001036586
1905.391 | 0.009208115 | 0.01960265 | 0.005185291 | 0.001508335 | 0 | 0.03550439 | 0.03438901 | 0.001115381
1907.731 | 0.009076164 | 0.01944452 | 0.005125445 | 0.001498451 | 0 | 0.03514458 | 0.03216189 | 0.002982694
1910.07 | 0.008947057 | 0.01928834 | 0.00506664 | 0.001488666 | 0 | 0.03479071 | 0.0317974 | 0.002993308
1912.409 | 0.008820712 | 0.01913407 | 0.005008854 | 0.001478979 | 0 | 0.03444261 | 0.02999085 | 0.004451759
1914.747 | 0.008697053 | 0.01898167 | 0.004952061 | 0.001469388 | 0 | 0.03410017 | 0.03393344 | 0.0001667387
1917.084 | 0.008576003 | 0.01883112 | 0.00489624 | 0.001459893 | 0 | 0.03376326 | 0.03587424 | -0.002110983
1919.42 | 0.008457488 | 0.01868239 | 0.004841368 | 0.001450493 | 0 | 0.03343174 | 0.03458723 | -0.001155494
1921.756 | 0.00834144 | 0.01853544 | 0.004787425 | 0.001441185 | 0 | 0.03310549 | 0.03648221 | -0.003376716
1924.091 | 0.00822779 | 0.01839026 | 0.004734388 | 0.001431968 | 0 | 0.03278441 | 0.0381047 | -0.005320299
1926.425 | 0.008116472 | 0.0182468 | 0.004682239 | 0.001422842 | 0 | 0.03246836 | 0.03620509 | -0.003736731
1928.759 | 0.008007423 | 0.01810505 | 0.004630958 | 0.001413806 | 0 | 0.03215724 | 0.03620434 | -0.004047097
1931.092 | 0.007900582 | 0.01796498 | 0.004580525 | 0.001404858 | 0 | 0.03185094 | 0.03507421 | -0.003223262
1933.424 | 0.007795889 | 0.01782656 | 0.004530921 | 0.001395996 | 0 | 0.03154936 | 0.03599996 | -0.004450594
1935.756 | 0.007693287 | 0.01768976 | 0.00448213 | 0.00138722 | 0 | 0.0312524 | 0.03722099 | -0.005968599
1938.087 | 0.007592721 | 0.01755456 | 0.004434132 | 0.00137853 | 0 | 0.03095994 | 0.03878021 | -0.007820271
1940.417 | 0.007494138 | 0.01742094 | 0.004386911 | 0.001369922 | 0 | 0.03067191 | 0.04098416 | -0.01031225
1942.746 | 0.007397485 | 0.01728886 | 0.004340451 | 0.001361398 | 0 | 0.0303882 | 0.04266283 | -0.01227463
1945.075 | 0.007302712 | 0.01715832 | 0.004294734 | 0.001352955 | 0 | 0.03010872 | 0.04049027 | -0.01038156
1947.403 | 0.007209771 | 0.01702927 | 0.004249746 | 0.001344592 | 0 | 0.02983338 | 0.03931255 | -0.00947917
1949.731 | 0.007118615 | 0.01690171 | 0.004205471 | 0.001336309 | 0 | 0.0295621 | 0.03671321 | -0.00715111
1952.058 | 0.007029198 | 0.0167756 | 0.004161893 | 0.001328104 | 0 | 0.02929479 | 0.03347853 | -0.00418374
1954.384 | 0.006941477 | 0.01665093 | 0.004118999 | 0.001319977 | 0 | 0.02903138 | 0.03232109 | -0.00328971
1956.709 | 0.006855408 | 0.01652767 | 0.004076774 | 0.001311926 | 0 | 0.02877178 | 0.02963447 | -0.0008626909
1959.034 | 0.006770951 | 0.0164058 | 0.004035204 | 0.00130395 | 0 | 0.02851591 | 0.02878451 | -0.0002686053
1961.358 | 0.006688066 | 0.01628531 | 0.003994276 | 0.00129605 | 0 | 0.0282637 | 0.03025656 | -0.001992859
1963.681 | 0.006606713 | 0.01616616 | 0.003953976 | 0.001288223 | 0 | 0.02801507 | 0.03355186 | -0.005536784
1966.004 | 0.006526855 | 0.01604835 | 0.003914293 | 0.001280468 | 0 | 0.02776996 | 0.03363521 | -0.005865241
1968.325 | 0.006448456 | 0.01593185 | 0.003875212 | 0.001272786 | 0 | 0.0275283 | 0.03492147 | -0.007393166
1970.647 | 0.00637148 | 0.01581663 | 0.003836723 | 0.001265174 | 0 | 0.02729001 | 0.03393681 | -0.006646796
1972.967 | 0.006295893 | 0.0157027 | 0.003798813 | 0.001257632 | 0 | 0.02705503 | 0.03164068 | -0.004585651
1975.287 | 0.006221661 | 0.01559001 | 0.003761471 | 0.00125016 | 0 | 0.0268233 | 0.03242059 | -0.00559729
1977.606 | 0.006148753 | 0.01547856 | 0.003724685 | 0.001242756 | 0 | 0.02659475 | 0.0282472 | -0.001652445
1979.925 | 0.006077137 | 0.01536833 | 0.003688444 | 0.001235419 | 0 | 0.02636933 | 0.02620012 | 0.0001692091
1982.243 | 0.006006783 | 0.01525929 | 0.003652739 | 0.00122815 | 0 | 0.02614697 | 0.0257711 | 0.0003758653
1984.56 | 0.005937661 | 0.01515144 | 0.003617557 | 0.001220946 | 0 | 0.02592761 | 0.02315512 | 0.002772488
1986.876 | 0.005869742 | 0.01504476 | 0.003582889 | 0.001213807 | 0 | 0.0257112 | 0.02499014 | 0.0007210547
1989.192 | 0.005802999 | 0.01493922 | 0.003548726 | 0.001206732 | 0 | 0.02549768 | 0.02600584 | -0.0005081632
1991.507 | 0.005737405 | 0.01483481 | 0.003515056 | 0.001199721 | 0 | 0.025287 | 0.0278521 | -0.002565108
1993.821 | 0.005672933 | 0.01473153 | 0.003481872 | 0.001192773 | 0 | 0.0250791 | 0.02795373 | -0.002874628
1996.135 | 0.005609558 | 0.01462934 | 0.003449162 | 0.001185887 | 0 | 0.02487394 | 0.03102146 | -0.006147522
1998.448 | 0.005547255 | 0.01452823 | 0.00341692 | 0.001179062 | 0 | 0.02467147 | 0.02470453 | -3.305911e-05