## Sheet1
RamanShift | G_ | D_ | D2_ | D3_ | D4_ | D5_ | Si_substrate_ | Model_6peaks | residuals | int_DW38C_mean
902.4547 | 0.001141681 | 0.01769009 | 0.0006387709 | 0.002517824 | 0.009564302 | 0.006762967 | 1.094267e-25 | 0.03831564 | 0.04104146 | -0.002725828
905.1002 | 0.001150786 | 0.01789525 | 0.0006436284 | 0.00254026 | 0.009692617 | 0.006894114 | 2.346475e-24 | 0.03881665 | 0.04163247 | -0.002815816
907.7448 | 0.001159998 | 0.0181039 | 0.0006485399 | 0.00256299 | 0.009823465 | 0.007028987 | 4.366529e-23 | 0.03932788 | 0.04168634 | -0.002358459
910.3886 | 0.001169317 | 0.01831613 | 0.0006535062 | 0.002586018 | 0.009956914 | 0.007167726 | 7.052479e-22 | 0.03984961 | 0.04057451 | -0.0007249065
913.0315 | 0.001178747 | 0.01853201 | 0.0006585283 | 0.00260935 | 0.01009303 | 0.007310477 | 9.887576e-21 | 0.04038214 | 0.04045764 | -7.55014e-05
915.6736 | 0.001188287 | 0.01875164 | 0.0006636068 | 0.00263299 | 0.01023188 | 0.007457389 | 1.203477e-19 | 0.04092579 | 0.04094589 | -2.009357e-05
918.315 | 0.001197941 | 0.01897509 | 0.0006687427 | 0.002656945 | 0.01037355 | 0.007608624 | 1.27187e-18 | 0.04148089 | 0.04281773 | -0.001336842
920.9554 | 0.00120771 | 0.01920245 | 0.0006739367 | 0.002681219 | 0.0105181 | 0.007764346 | 1.167245e-17 | 0.04204777 | 0.04355891 | -0.001511146
923.5951 | 0.001217596 | 0.01943382 | 0.0006791899 | 0.002705819 | 0.01066562 | 0.00792473 | 9.303639e-17 | 0.04262678 | 0.04360373 | -0.0009769463
926.2339 | 0.0012276 | 0.01966929 | 0.000684503 | 0.002730751 | 0.01081618 | 0.008089958 | 6.441282e-16 | 0.04321829 | 0.04394103 | -0.0007227402
928.872 | 0.001237725 | 0.01990896 | 0.0006898769 | 0.002756019 | 0.01096987 | 0.008260221 | 3.87416e-15 | 0.04382267 | 0.04344971 | 0.0003729592
931.5092 | 0.001247973 | 0.02015291 | 0.0006953127 | 0.002781631 | 0.01112678 | 0.00843572 | 2.024536e-14 | 0.04444033 | 0.04050526 | 0.003935064
934.1455 | 0.001258345 | 0.02040127 | 0.0007008113 | 0.002807592 | 0.01128698 | 0.008616664 | 9.193333e-14 | 0.04507166 | 0.03928071 | 0.005790952
936.7811 | 0.001268843 | 0.02065412 | 0.0007063735 | 0.002833908 | 0.01145058 | 0.008803274 | 3.628083e-13 | 0.0457171 | 0.03870132 | 0.007015779
939.4158 | 0.00127947 | 0.02091158 | 0.0007120004 | 0.002860587 | 0.01161768 | 0.00899578 | 1.2445e-12 | 0.04637709 | 0.03732476 | 0.009052335
942.0497 | 0.001290227 | 0.02117376 | 0.000717693 | 0.002887635 | 0.01178835 | 0.009194426 | 3.710931e-12 | 0.04705209 | 0.0368535 | 0.0101986
944.6828 | 0.001301117 | 0.02144077 | 0.0007234523 | 0.002915058 | 0.01196272 | 0.009399465 | 9.620505e-12 | 0.04774259 | 0.0378596 | 0.009882985
947.3151 | 0.001312142 | 0.02171274 | 0.0007292794 | 0.002942864 | 0.01214089 | 0.009611166 | 2.168686e-11 | 0.04844907 | 0.03914857 | 0.009300503
949.9465 | 0.001323304 | 0.02198977 | 0.0007351753 | 0.002971059 | 0.01232295 | 0.009829808 | 4.251439e-11 | 0.04917207 | 0.04118892 | 0.007983154
952.5771 | 0.001334606 | 0.02227201 | 0.000741141 | 0.002999652 | 0.01250904 | 0.01005569 | 7.248902e-11 | 0.04991213 | 0.04116861 | 0.008743519
955.2069 | 0.001346049 | 0.02255957 | 0.0007471778 | 0.003028648 | 0.01269926 | 0.01028912 | 1.075133e-10 | 0.05066981 | 0.04066046 | 0.01000935
957.8359 | 0.001357636 | 0.02285259 | 0.0007532866 | 0.003058056 | 0.01289373 | 0.01053042 | 1.387274e-10 | 0.05144572 | 0.04103286 | 0.01041286
960.4641 | 0.00136937 | 0.0231512 | 0.0007594687 | 0.003087884 | 0.01309258 | 0.01077994 | 1.557502e-10 | 0.05224045 | 0.03528197 | 0.01695848
963.0915 | 0.001381252 | 0.02345556 | 0.0007657252 | 0.003118139 | 0.01329595 | 0.01103805 | 1.521662e-10 | 0.05305467 | 0.03379976 | 0.01925492
965.718 | 0.001393286 | 0.0237658 | 0.0007720574 | 0.00314883 | 0.01350396 | 0.01130511 | 1.29386e-10 | 0.05388905 | 0.0328062 | 0.02108284
968.3437 | 0.001405474 | 0.02408207 | 0.0007784663 | 0.003179965 | 0.01371676 | 0.01158154 | 9.57617e-11 | 0.05474428 | 0.03191372 | 0.02283056
970.9686 | 0.001417819 | 0.02440454 | 0.0007849533 | 0.003211553 | 0.01393449 | 0.01186775 | 6.170046e-11 | 0.0556211 | 0.03056716 | 0.02505394
973.5927 | 0.001430323 | 0.02473335 | 0.0007915197 | 0.003243601 | 0.0141573 | 0.01216419 | 3.461251e-11 | 0.05652029 | 0.031225 | 0.02529529
976.216 | 0.001442989 | 0.02506868 | 0.0007981666 | 0.00327612 | 0.01438536 | 0.01247134 | 1.69076e-11 | 0.05744265 | 0.03358638 | 0.02385626
978.8384 | 0.00145582 | 0.02541069 | 0.0008048955 | 0.003309119 | 0.01461881 | 0.01278968 | 7.19269e-12 | 0.05838901 | 0.03466685 | 0.02372216
981.4601 | 0.001468819 | 0.02575956 | 0.0008117077 | 0.003342605 | 0.01485783 | 0.01311974 | 2.665123e-12 | 0.05936027 | 0.03368897 | 0.0256713
984.0809 | 0.001481988 | 0.02611548 | 0.0008186045 | 0.003376591 | 0.0151026 | 0.01346208 | 8.602317e-13 | 0.06035734 | 0.03197429 | 0.02838305
986.7009 | 0.00149533 | 0.02647863 | 0.0008255873 | 0.003411084 | 0.01535329 | 0.01381727 | 2.419035e-13 | 0.06138119 | 0.02641039 | 0.03497081
989.3201 | 0.00150885 | 0.0268492 | 0.0008326576 | 0.003446096 | 0.01561011 | 0.01418593 | 5.927249e-14 | 0.06243284 | 0.02277363 | 0.03965921
991.9385 | 0.001522549 | 0.0272274 | 0.0008398169 | 0.003481636 | 0.01587323 | 0.01456872 | 1.265623e-14 | 0.06351335 | 0.01629794 | 0.04721541
994.556 | 0.001536431 | 0.02761343 | 0.0008470666 | 0.003517715 | 0.01614287 | 0.01496631 | 2.355329e-15 | 0.06462382 | 0.01615901 | 0.04846481
997.1728 | 0.001550499 | 0.02800751 | 0.0008544081 | 0.003554345 | 0.01641924 | 0.01537944 | 3.820768e-16 | 0.06576543 | 0.01513083 | 0.0506346
999.7887 | 0.001564756 | 0.02840986 | 0.0008618432 | 0.003591535 | 0.01670256 | 0.01580887 | 5.403275e-17 | 0.06693942 | 0.01396284 | 0.05297657
1002.404 | 0.001579207 | 0.0288207 | 0.0008693734 | 0.003629298 | 0.01699306 | 0.01625541 | 6.662338e-18 | 0.06814705 | 0.01451211 | 0.05363494
1005.018 | 0.001593854 | 0.02924028 | 0.0008770002 | 0.003667646 | 0.01729098 | 0.01671993 | 7.16333e-19 | 0.06938969 | 0.01651324 | 0.05287645
1007.632 | 0.0016087 | 0.02966884 | 0.0008847253 | 0.003706589 | 0.01759657 | 0.01720333 | 6.717035e-20 | 0.07066876 | 0.01599189 | 0.05467687
1010.244 | 0.00162375 | 0.03010663 | 0.0008925505 | 0.003746141 | 0.01791008 | 0.01770658 | 5.493764e-21 | 0.07198574 | 0.01409715 | 0.05788859
1012.856 | 0.001639008 | 0.03055392 | 0.0009004774 | 0.003786315 | 0.0182318 | 0.01823069 | 3.919654e-22 | 0.07334221 | 0.0137131 | 0.05962911
1015.467 | 0.001654476 | 0.03101098 | 0.0009085078 | 0.003827122 | 0.018562 | 0.01877674 | 2.439866e-23 | 0.07473982 | 0.01112866 | 0.06361116
1018.078 | 0.001670159 | 0.03147808 | 0.0009166435 | 0.003868577 | 0.01890097 | 0.01934587 | 1.325197e-24 | 0.07618029 | 0.005829766 | 0.07035053
1020.687 | 0.001686061 | 0.03195553 | 0.0009248863 | 0.003910693 | 0.01924902 | 0.01993928 | 6.281252e-26 | 0.07766546 | 0.006950112 | 0.07071535
1023.296 | 0.001702186 | 0.03244361 | 0.0009332382 | 0.003953484 | 0.01960647 | 0.02055825 | 2.598475e-27 | 0.07919724 | 0.004327068 | 0.07487017
1025.903 | 0.001718538 | 0.03294265 | 0.0009417009 | 0.003996965 | 0.01997365 | 0.02120413 | 9.383239e-29 | 0.08077764 | 0.003789695 | 0.07698794
1028.51 | 0.001735122 | 0.03345297 | 0.0009502766 | 0.004041149 | 0.02035091 | 0.02187835 | 2.95804e-30 | 0.08240878 | 0.004583512 | 0.07782527
1031.117 | 0.001751941 | 0.03397491 | 0.0009589672 | 0.004086053 | 0.02073862 | 0.02258241 | 8.141929e-32 | 0.0840929 | 0.004689193 | 0.07940371
1033.722 | 0.001769 | 0.0345088 | 0.0009677746 | 0.004131692 | 0.02113715 | 0.02331792 | 1.956941e-33 | 0.08583234 | 0.005773646 | 0.08005869
1036.327 | 0.001786304 | 0.03505503 | 0.0009767012 | 0.004178082 | 0.02154689 | 0.02408657 | 4.107811e-35 | 0.08762957 | 0.005132708 | 0.08249686
1038.93 | 0.001803858 | 0.03561395 | 0.0009857488 | 0.004225239 | 0.02196827 | 0.02489012 | 7.531479e-37 | 0.08948718 | 0.00520837 | 0.08427881
1041.533 | 0.001821665 | 0.03618595 | 0.0009949199 | 0.004273179 | 0.02240171 | 0.02573046 | 1.206263e-38 | 0.09140789 | 0.001661469 | 0.08974642
1044.136 | 0.001839732 | 0.03677145 | 0.001004217 | 0.004321922 | 0.02284766 | 0.02660958 | 1.687917e-40 | 0.09339456 | -0.0002076713 | 0.09360224
1046.737 | 0.001858062 | 0.03737086 | 0.001013641 | 0.004371483 | 0.0233066 | 0.02752956 | 2.063772e-42 | 0.09545021 | -0.001460733 | 0.09691094
1049.338 | 0.001876662 | 0.03798461 | 0.001023196 | 0.004421882 | 0.02377903 | 0.02849259 | 2.205103e-44 | 0.09757797 | -0.002951883 | 0.1005299
1051.937 | 0.001895537 | 0.03861316 | 0.001032883 | 0.004473137 | 0.02426545 | 0.02950098 | 2.059241e-46 | 0.09978115 | -0.00195349 | 0.1017346
1054.536 | 0.001914691 | 0.03925698 | 0.001042706 | 0.004525267 | 0.02476642 | 0.03055715 | 1.680938e-48 | 0.1020632 | -0.007361187 | 0.1094244
1057.134 | 0.001934131 | 0.03991655 | 0.001052666 | 0.004578293 | 0.02528249 | 0.03166362 | 1.199545e-50 | 0.1044277 | -0.01005619 | 0.1144839
1059.732 | 0.001953861 | 0.04059238 | 0.001062766 | 0.004632234 | 0.02581426 | 0.03282304 | 7.484394e-53 | 0.1068785 | -0.01006929 | 0.1169478
1062.328 | 0.001973889 | 0.04128499 | 0.001073009 | 0.004687112 | 0.02636236 | 0.03403815 | 4.083442e-55 | 0.1094195 | -0.01009513 | 0.1195146
1064.924 | 0.001994219 | 0.04199494 | 0.001083397 | 0.004742949 | 0.02692744 | 0.03531179 | 1.94841e-57 | 0.1120547 | -0.01480247 | 0.1268572
1067.519 | 0.002014859 | 0.0427228 | 0.001093934 | 0.004799766 | 0.02751018 | 0.03664691 | 8.13154e-60 | 0.1147884 | -0.01559378 | 0.1303822
1070.113 | 0.002035813 | 0.04346915 | 0.001104621 | 0.004857586 | 0.0281113 | 0.03804653 | 2.968645e-62 | 0.117625 | -0.01701329 | 0.1346383
1072.706 | 0.002057089 | 0.04423462 | 0.001115463 | 0.004916434 | 0.02873155 | 0.03951373 | 9.481804e-65 | 0.1205689 | -0.02213819 | 0.1427071
1075.299 | 0.002078693 | 0.04501984 | 0.001126461 | 0.004976332 | 0.02937173 | 0.04105165 | 2.649874e-67 | 0.1236247 | -0.02079636 | 0.1444211
1077.891 | 0.002100632 | 0.04582549 | 0.00113762 | 0.005037307 | 0.03003266 | 0.04266342 | 6.480603e-70 | 0.1267971 | -0.01969481 | 0.1464919
1080.481 | 0.002122913 | 0.04665226 | 0.001148941 | 0.005099383 | 0.03071522 | 0.04435219 | 1.387125e-72 | 0.1300909 | -0.02118808 | 0.151279
1083.072 | 0.002145543 | 0.04750089 | 0.001160428 | 0.005162588 | 0.03142033 | 0.04612101 | 2.598842e-75 | 0.1335108 | -0.01821559 | 0.1517264
1085.661 | 0.002168528 | 0.04837211 | 0.001172085 | 0.005226947 | 0.03214894 | 0.04797283 | 4.262481e-78 | 0.1370614 | -0.01631863 | 0.1533801
1088.249 | 0.002191878 | 0.04926674 | 0.001183914 | 0.00529249 | 0.03290207 | 0.04991043 | 6.120929e-81 | 0.1407475 | -0.01678399 | 0.1575315
1090.837 | 0.002215598 | 0.05018558 | 0.00119592 | 0.005359246 | 0.03368079 | 0.05193633 | 7.696592e-84 | 0.1445735 | -0.01746544 | 0.1620389
1093.424 | 0.002239698 | 0.05112949 | 0.001208105 | 0.005427243 | 0.03448622 | 0.05405268 | 8.475392e-87 | 0.1485434 | -0.01801527 | 0.1665587
1096.01 | 0.002264185 | 0.05209937 | 0.001220473 | 0.005496513 | 0.03531954 | 0.05626121 | 8.174389e-90 | 0.1526613 | -0.01985802 | 0.1725193
1098.595 | 0.002289067 | 0.05309616 | 0.001233028 | 0.005567087 | 0.036182 | 0.05856302 | 6.906194e-93 | 0.1569304 | -0.01960725 | 0.1765376
1101.18 | 0.002314354 | 0.05412083 | 0.001245774 | 0.005638998 | 0.03707489 | 0.06095851 | 5.111685e-96 | 0.1613534 | -0.02394587 | 0.1852992
1103.764 | 0.002340053 | 0.0551744 | 0.001258714 | 0.00571228 | 0.03799961 | 0.06344716 | 3.31501e-99 | 0.1659322 | -0.02478311 | 0.1907153
1106.346 | 0.002366173 | 0.05625794 | 0.001271853 | 0.005786967 | 0.0389576 | 0.06602738 | 1.883888e-102 | 0.1706679 | -0.02090812 | 0.191576
1108.929 | 0.002392725 | 0.05737254 | 0.001285194 | 0.005863094 | 0.03995041 | 0.06869624 | 9.382703e-106 | 0.1755602 | -0.01640181 | 0.191962
1111.51 | 0.002419717 | 0.05851939 | 0.001298742 | 0.005940699 | 0.04097964 | 0.07144934 | 4.095977e-109 | 0.1806075 | -0.01247016 | 0.1930777
1114.09 | 0.002447159 | 0.05969969 | 0.0013125 | 0.00601982 | 0.042047 | 0.07428046 | 1.567462e-112 | 0.1858066 | -0.008165514 | 0.1939721
1116.67 | 0.002475062 | 0.06091472 | 0.001326474 | 0.006100496 | 0.04315429 | 0.07718139 | 5.258967e-116 | 0.1911524 | -0.003737417 | 0.1948898
1119.249 | 0.002503434 | 0.0621658 | 0.001340668 | 0.006182768 | 0.04430342 | 0.08014165 | 1.547108e-119 | 0.1966377 | -0.005153654 | 0.2017914
1121.827 | 0.002532288 | 0.06345433 | 0.001355086 | 0.006266677 | 0.04549638 | 0.08314825 | 3.991274e-123 | 0.202253 | -0.006799233 | 0.2090523
1124.404 | 0.002561633 | 0.06478177 | 0.001369733 | 0.006352267 | 0.04673531 | 0.0861855 | 9.030802e-127 | 0.2079862 | -0.008336866 | 0.2163231
1126.981 | 0.002591482 | 0.06614964 | 0.001384614 | 0.006439583 | 0.04802243 | 0.08923482 | 1.792331e-130 | 0.2138226 | -0.009737734 | 0.2235603
1129.557 | 0.002621845 | 0.06755954 | 0.001399734 | 0.006528669 | 0.04936011 | 0.09227468 | 3.120618e-134 | 0.2197446 | -0.008271352 | 0.2280159
1132.132 | 0.002652734 | 0.06901316 | 0.001415098 | 0.006619575 | 0.05075085 | 0.09528058 | 4.767018e-138 | 0.225732 | -0.005649023 | 0.231381
1134.706 | 0.002684161 | 0.07051223 | 0.001430711 | 0.00671235 | 0.05219729 | 0.09822515 | 6.389838e-142 | 0.2317619 | -0.002199411 | 0.2339613
1137.279 | 0.00271614 | 0.07205861 | 0.001446579 | 0.006807044 | 0.05370222 | 0.1010785 | 7.516627e-146 | 0.2378091 | 0.001522047 | 0.236287
1139.852 | 0.002748682 | 0.07365424 | 0.001462707 | 0.00690371 | 0.0552686 | 0.1038085 | 7.76067e-150 | 0.2438464 | 0.005205875 | 0.2386405
1142.423 | 0.002781802 | 0.07530113 | 0.0014791 | 0.007002403 | 0.05689954 | 0.1063814 | 7.033503e-154 | 0.2498454 | 0.008760643 | 0.2410847
1144.994 | 0.002815512 | 0.07700141 | 0.001495766 | 0.007103178 | 0.05859835 | 0.1087629 | 5.596201e-158 | 0.2557771 | 0.01203814 | 0.243739
1147.565 | 0.002849827 | 0.07875733 | 0.001512709 | 0.007206095 | 0.06036851 | 0.1109186 | 3.909462e-162 | 0.261613 | 0.01390781 | 0.2477052
1150.134 | 0.002884761 | 0.08057122 | 0.001529936 | 0.007311213 | 0.06221371 | 0.1128153 | 2.398257e-166 | 0.2673261 | 0.006316937 | 0.2610092
1152.703 | 0.002920329 | 0.08244556 | 0.001547454 | 0.007418595 | 0.06413784 | 0.1144222 | 1.292059e-170 | 0.272892 | 5.392401e-05 | 0.2728381
1155.27 | 0.002956547 | 0.08438292 | 0.001565268 | 0.007528306 | 0.06614503 | 0.1157122 | 6.114062e-175 | 0.2782902 | 0.0005872054 | 0.277703
1157.837 | 0.00299343 | 0.08638605 | 0.001583385 | 0.007640412 | 0.06823962 | 0.1166624 | 2.541503e-179 | 0.2835053 | 0.004177121 | 0.2793282
1160.404 | 0.003030995 | 0.0884578 | 0.001601813 | 0.007754984 | 0.07042622 | 0.1172557 | 9.281489e-184 | 0.2885275 | 0.01197348 | 0.2765541
1162.969 | 0.003069258 | 0.09060118 | 0.001620559 | 0.007872092 | 0.07270966 | 0.1174815 | 2.978266e-188 | 0.2933543 | 0.01208562 | 0.2812686
1165.534 | 0.003108236 | 0.09281937 | 0.001639628 | 0.007991811 | 0.07509508 | 0.1173358 | 8.398095e-193 | 0.2979899 | 0.01058104 | 0.2874088
1168.097 | 0.003147948 | 0.0951157 | 0.001659031 | 0.008114218 | 0.07758786 | 0.1168216 | 2.08124e-197 | 0.3024464 | 0.01291643 | 0.2895299
1170.661 | 0.003188412 | 0.09749369 | 0.001678773 | 0.008239394 | 0.08019368 | 0.115949 | 4.533567e-202 | 0.3067429 | 0.0175206 | 0.2892223
1173.223 | 0.003229647 | 0.09995703 | 0.001698863 | 0.008367421 | 0.08291853 | 0.1147342 | 8.681345e-207 | 0.3109057 | 0.01636273 | 0.294543
1175.784 | 0.003271672 | 0.1025096 | 0.001719309 | 0.008498385 | 0.08576869 | 0.1131994 | 1.461556e-211 | 0.3149671 | 0.01523568 | 0.2997314
1178.345 | 0.003314508 | 0.1051556 | 0.001740119 | 0.008632376 | 0.08875074 | 0.1113712 | 2.163604e-216 | 0.3189645 | 0.01311509 | 0.3058494
1180.905 | 0.003358176 | 0.1078992 | 0.001761303 | 0.008769486 | 0.09187161 | 0.10928 | 2.816607e-221 | 0.3229398 | 0.005466463 | 0.3174733
1183.464 | 0.003402697 | 0.110745 | 0.001782869 | 0.008909812 | 0.09513851 | 0.1069585 | 3.224878e-226 | 0.3269375 | 0.002711578 | 0.3242259
1186.022 | 0.003448093 | 0.113698 | 0.001804825 | 0.009053453 | 0.09855897 | 0.1044409 | 3.247813e-231 | 0.3310042 | 0.003074591 | 0.3279296
1188.58 | 0.003494387 | 0.116763 | 0.001827183 | 0.009200513 | 0.1021408 | 0.1017614 | 2.877476e-236 | 0.3351873 | 0.0012603 | 0.333927
1191.137 | 0.003541603 | 0.1199455 | 0.001849951 | 0.0093511 | 0.1058922 | 0.09895367 | 2.242992e-241 | 0.339534 | 0.005657139 | 0.3338769
1193.692 | 0.003589765 | 0.1232511 | 0.00187314 | 0.009505326 | 0.1098215 | 0.09604987 | 1.538476e-246 | 0.3440907 | 0.005358458 | 0.3387322
1196.248 | 0.0036389 | 0.1266857 | 0.001896759 | 0.009663307 | 0.1139374 | 0.09308004 | 9.286521e-252 | 0.3489021 | 0.003658365 | 0.3452437
1198.802 | 0.003689032 | 0.1302556 | 0.00192082 | 0.009825165 | 0.1182485 | 0.09007171 | 4.933632e-257 | 0.3540109 | 0.003189929 | 0.350821
1201.356 | 0.003740189 | 0.1339675 | 0.001945333 | 0.009991024 | 0.122764 | 0.08704959 | 2.307192e-262 | 0.3594577 | 0.001133686 | 0.358324
1203.908 | 0.003792399 | 0.1378284 | 0.001970311 | 0.01016102 | 0.1274928 | 0.08403549 | 9.498517e-268 | 0.3652804 | -0.003657306 | 0.3689377
1206.46 | 0.003845691 | 0.1418455 | 0.001995764 | 0.01033528 | 0.1324438 | 0.08104824 | 3.442984e-273 | 0.3715143 | -0.006597279 | 0.3781116
1209.012 | 0.003900095 | 0.1460267 | 0.002021704 | 0.01051395 | 0.137626 | 0.07810384 | 1.098938e-278 | 0.3781923 | -0.01239931 | 0.3905916
1211.562 | 0.003955641 | 0.1503801 | 0.002048145 | 0.01069719 | 0.1430479 | 0.07521555 | 3.089029e-284 | 0.3853445 | -0.02233546 | 0.40768
1214.112 | 0.004012362 | 0.1549145 | 0.002075099 | 0.01088513 | 0.1487175 | 0.07239415 | 7.647743e-290 | 0.3929987 | -0.02517101 | 0.4181697
1216.661 | 0.00407029 | 0.1596388 | 0.00210258 | 0.01107795 | 0.1546423 | 0.06964813 | 1.667857e-295 | 0.4011801 | -0.02211428 | 0.4232943
1219.209 | 0.004129461 | 0.1645628 | 0.0021306 | 0.01127581 | 0.1608289 | 0.06698397 | 3.204424e-301 | 0.4099115 | -0.02354673 | 0.4334582
1221.756 | 0.004189909 | 0.1696965 | 0.002159175 | 0.01147888 | 0.1672825 | 0.06440633 | 5.424485e-307 | 0.4192133 | -0.02388223 | 0.4430955
1224.303 | 0.004251672 | 0.1750506 | 0.002188318 | 0.01168735 | 0.174007 | 0.06191837 | 8.09163e-313 | 0.4291033 | -0.02207427 | 0.4511776
1226.848 | 0.004314788 | 0.1806362 | 0.002218046 | 0.0119014 | 0.1810043 | 0.0595219 | 1.063738157e-318 | 0.4395967 | -0.01860311 | 0.4581998
1229.393 | 0.004379296 | 0.1864652 | 0.002248373 | 0.01212124 | 0.188274 | 0.05721764 | 0 | 0.4507057 | -0.01425552 | 0.4649613
1231.938 | 0.004445236 | 0.1925499 | 0.002279316 | 0.01234707 | 0.1958126 | 0.05500538 | 0 | 0.4624395 | -0.01703289 | 0.4794724
1234.481 | 0.004512653 | 0.1989033 | 0.002310891 | 0.0125791 | 0.2036135 | 0.05288418 | 0 | 0.4748036 | -0.02139472 | 0.4961983
1237.024 | 0.004581589 | 0.2055389 | 0.002343116 | 0.01281757 | 0.2116658 | 0.05085248 | 0 | 0.4877995 | -0.02642548 | 0.514225
1239.565 | 0.004652091 | 0.2124711 | 0.002376008 | 0.01306269 | 0.2199541 | 0.04890823 | 0 | 0.5014242 | -0.02405614 | 0.5254804
1242.107 | 0.004724206 | 0.2197145 | 0.002409587 | 0.01331473 | 0.2284576 | 0.04704907 | 0 | 0.5156697 | -0.0225972 | 0.5382669
1244.647 | 0.004797982 | 0.2272848 | 0.00244387 | 0.01357394 | 0.2371492 | 0.0452723 | 0 | 0.5305221 | -0.02138658 | 0.5519087
1247.186 | 0.004873472 | 0.2351979 | 0.002478879 | 0.01384059 | 0.2459955 | 0.0435751 | 0 | 0.5459614 | -0.01607086 | 0.5620323
1249.725 | 0.004950729 | 0.2434705 | 0.002514632 | 0.01411495 | 0.2549554 | 0.04195446 | 0 | 0.5619606 | -0.00980259 | 0.5717632
1252.263 | 0.005029807 | 0.2521198 | 0.002551153 | 0.01439733 | 0.2639799 | 0.04040735 | 0 | 0.5784853 | -0.0007108952 | 0.5791962
1254.8 | 0.005110764 | 0.2611635 | 0.002588461 | 0.01468803 | 0.2730121 | 0.03893068 | 0 | 0.5954935 | 0.01203579 | 0.5834577
1257.337 | 0.005193659 | 0.2706197 | 0.002626581 | 0.01498737 | 0.2819863 | 0.03752138 | 0 | 0.6129349 | 0.01652222 | 0.5964127
1259.872 | 0.005278555 | 0.2805068 | 0.002665536 | 0.0152957 | 0.2908288 | 0.03617642 | 0 | 0.6307518 | 0.01139826 | 0.6193535
1262.407 | 0.005365516 | 0.2908435 | 0.00270535 | 0.01561337 | 0.2994581 | 0.03489282 | 0 | 0.6488786 | 0.008260477 | 0.6406181
1264.941 | 0.005454609 | 0.3016483 | 0.002746049 | 0.01594074 | 0.3077858 | 0.03366769 | 0 | 0.6672432 | 0.008577857 | 0.6586654
1267.474 | 0.005545903 | 0.31294 | 0.002787658 | 0.01627822 | 0.315718 | 0.0324982 | 0 | 0.6857679 | 0.006255868 | 0.6795121
1270.007 | 0.005639473 | 0.3247364 | 0.002830205 | 0.01662621 | 0.3231572 | 0.03138165 | 0 | 0.7043712 | 0.005082068 | 0.6992891
1272.539 | 0.005735392 | 0.3370552 | 0.002873719 | 0.01698514 | 0.3300045 | 0.03031543 | 0 | 0.7229693 | 0.004788638 | 0.7181807
1275.07 | 0.00583374 | 0.3499126 | 0.002918228 | 0.01735547 | 0.3361623 | 0.02929701 | 0 | 0.7414793 | 0.01000141 | 0.7314779
1277.6 | 0.0059346 | 0.3633237 | 0.002963763 | 0.01773766 | 0.3415374 | 0.02832402 | 0 | 0.7598212 | 0.01909298 | 0.7407282
1280.129 | 0.006038056 | 0.3773015 | 0.003010356 | 0.01813223 | 0.3460443 | 0.02739415 | 0 | 0.7779207 | 0.02426363 | 0.753657
1282.658 | 0.006144198 | 0.3918566 | 0.003058039 | 0.01853968 | 0.3496083 | 0.02650524 | 0 | 0.795712 | 0.02535811 | 0.7703539
1285.186 | 0.00625312 | 0.4069961 | 0.003106847 | 0.01896059 | 0.3521681 | 0.0256552 | 0 | 0.81314 | 0.02445722 | 0.7886828
1287.713 | 0.006364917 | 0.4227237 | 0.003156814 | 0.01939552 | 0.3536793 | 0.02484206 | 0 | 0.8301623 | 0.02378698 | 0.8063753
1290.239 | 0.006479693 | 0.4390378 | 0.003207979 | 0.01984509 | 0.3541153 | 0.02406395 | 0 | 0.8467498 | 0.01563165 | 0.8311182
1292.764 | 0.006597552 | 0.4559314 | 0.003260379 | 0.02030995 | 0.3534691 | 0.0233191 | 0 | 0.8628875 | 0.006828926 | 0.8560586
1295.289 | 0.006718606 | 0.4733905 | 0.003314053 | 0.02079078 | 0.3517536 | 0.02260582 | 0 | 0.8785734 | -0.003562979 | 0.8821364
1297.813 | 0.00684297 | 0.4913931 | 0.003369045 | 0.02128829 | 0.3490007 | 0.02192253 | 0 | 0.8938166 | -0.005063232 | 0.8988798
1300.336 | 0.006970764 | 0.5099078 | 0.003425395 | 0.02180324 | 0.3452599 | 0.02126772 | 0 | 0.9086349 | 0.001129383 | 0.9075055
1302.859 | 0.007102116 | 0.528893 | 0.003483151 | 0.02233643 | 0.3405966 | 0.02063995 | 0 | 0.9230513 | 0.01054314 | 0.9125081
1305.38 | 0.007237158 | 0.5482949 | 0.003542358 | 0.0228887 | 0.3350887 | 0.0200379 | 0 | 0.9370898 | 0.0111721 | 0.9259176
1307.901 | 0.007376028 | 0.5680466 | 0.003603065 | 0.02346095 | 0.3288241 | 0.01946026 | 0 | 0.950771 | 0.001624205 | 0.9491468
1310.421 | 0.007518871 | 0.5880668 | 0.003665323 | 0.02405411 | 0.3218971 | 0.01890586 | 0 | 0.9641081 | -0.003374805 | 0.9674829
1312.941 | 0.007665839 | 0.6082588 | 0.003729184 | 0.02466919 | 0.3144054 | 0.01837353 | 0 | 0.9771019 | -0.008044856 | 0.9851468
1315.459 | 0.007817092 | 0.6285093 | 0.003794706 | 0.02530722 | 0.3064475 | 0.01786222 | 0 | 0.9897381 | -0.01048774 | 1.000226
1317.977 | 0.007972795 | 0.6486889 | 0.003861944 | 0.02596934 | 0.2981193 | 0.01737089 | 0 | 1.001983 | -0.0254301 | 1.027413
1320.494 | 0.008133124 | 0.6686511 | 0.003930959 | 0.02665671 | 0.2895129 | 0.01689859 | 0 | 1.013783 | -0.03734864 | 1.051132
1323.01 | 0.008298262 | 0.6882337 | 0.004001814 | 0.02737059 | 0.2807142 | 0.0164444 | 0 | 1.025063 | -0.04108809 | 1.066151
1325.526 | 0.008468403 | 0.7072598 | 0.004074574 | 0.02811231 | 0.2718021 | 0.01600747 | 0 | 1.035725 | -0.03424005 | 1.069965
1328.041 | 0.008643749 | 0.7255402 | 0.004149309 | 0.02888326 | 0.2628477 | 0.01558698 | 0 | 1.045651 | -0.02377092 | 1.069422
1330.555 | 0.008824512 | 0.7428764 | 0.004226089 | 0.02968493 | 0.2539136 | 0.01518217 | 0 | 1.054708 | -0.02018756 | 1.074895
1333.068 | 0.009010917 | 0.7590645 | 0.00430499 | 0.03051892 | 0.2450544 | 0.01479229 | 0 | 1.062746 | -0.01781258 | 1.080559
1335.58 | 0.009203197 | 0.7738999 | 0.00438609 | 0.03138689 | 0.2363163 | 0.01441667 | 0 | 1.069609 | -0.01757603 | 1.087185
1338.092 | 0.009401602 | 0.7871829 | 0.00446947 | 0.03229063 | 0.2277382 | 0.01405465 | 0 | 1.075137 | -0.01091674 | 1.086054
1340.603 | 0.009606391 | 0.7987247 | 0.004555218 | 0.03323204 | 0.2193516 | 0.01370562 | 0 | 1.079176 | 0.003615391 | 1.07556
1343.113 | 0.009817839 | 0.8083532 | 0.004643422 | 0.03421313 | 0.2111816 | 0.01336898 | 0 | 1.081578 | 0.004356251 | 1.077222
1345.622 | 0.01003623 | 0.8159196 | 0.004734177 | 0.03523603 | 0.2032476 | 0.01304419 | 0 | 1.082218 | 0.003528318 | 1.078689
1348.131 | 0.01026188 | 0.8213035 | 0.004827581 | 0.03630304 | 0.1955636 | 0.01273071 | 0 | 1.08099 | -0.00242345 | 1.083414
1350.639 | 0.01049511 | 0.824418 | 0.004923739 | 0.03741658 | 0.1881394 | 0.01242805 | 0 | 1.077821 | 0.006930518 | 1.07089
1353.146 | 0.01073625 | 0.8252129 | 0.005022758 | 0.03857922 | 0.180981 | 0.01213574 | 0 | 1.072668 | 0.01913402 | 1.053534
1355.652 | 0.01098566 | 0.8236768 | 0.005124753 | 0.03979373 | 0.1740909 | 0.01185333 | 0 | 1.065525 | 0.02573346 | 1.039792
1358.157 | 0.01124373 | 0.8198378 | 0.005229843 | 0.04106303 | 0.1674693 | 0.0115804 | 0 | 1.056424 | 0.0259144 | 1.03051
1360.662 | 0.01151085 | 0.8137621 | 0.005338155 | 0.04239024 | 0.1611137 | 0.01131653 | 0 | 1.045432 | 0.02749423 | 1.017937
1363.166 | 0.01178745 | 0.8055511 | 0.005449819 | 0.04377871 | 0.1550202 | 0.01106135 | 0 | 1.032649 | 0.0262922 | 1.006356
1365.669 | 0.01207397 | 0.7953376 | 0.005564976 | 0.04523198 | 0.1491833 | 0.0108145 | 0 | 1.018206 | 0.02589804 | 0.9923082
1368.172 | 0.0123709 | 0.7832805 | 0.005683771 | 0.04675383 | 0.1435964 | 0.01057562 | 0 | 1.002261 | 0.02426769 | 0.9779933
1370.674 | 0.01267874 | 0.769559 | 0.005806359 | 0.04834832 | 0.1382521 | 0.01034439 | 0 | 0.9849889 | 0.01904494 | 0.965944
1373.175 | 0.01299802 | 0.7543666 | 0.005932901 | 0.05001974 | 0.1331424 | 0.01012049 | 0 | 0.9665801 | 0.009629022 | 0.9569511
1375.675 | 0.01332932 | 0.7379047 | 0.006063569 | 0.0517727 | 0.1282588 | 0.009903632 | 0 | 0.9472328 | 0.005314291 | 0.9419185
1378.174 | 0.01367323 | 0.7203772 | 0.006198541 | 0.0536121 | 0.1235927 | 0.009693527 | 0 | 0.9271473 | 0.0003490923 | 0.9267982
1380.673 | 0.01403039 | 0.701985 | 0.006338009 | 0.05554316 | 0.1191354 | 0.009489907 | 0 | 0.9065218 | -0.002887292 | 0.9094091
1383.171 | 0.0144015 | 0.682922 | 0.006482173 | 0.05757146 | 0.1148778 | 0.009292515 | 0 | 0.8855475 | 0.00130455 | 0.884243
1385.668 | 0.01478727 | 0.6633716 | 0.006631244 | 0.05970293 | 0.1108114 | 0.009101107 | 0 | 0.8644056 | 0.007875239 | 0.8565303
1388.164 | 0.01518848 | 0.6435034 | 0.006785447 | 0.0619439 | 0.1069275 | 0.008915449 | 0 | 0.8432643 | 0.01588836 | 0.8273759
1390.66 | 0.01560596 | 0.6234724 | 0.006945017 | 0.0643011 | 0.1032178 | 0.008735319 | 0 | 0.8222776 | 0.02342493 | 0.7988526
1393.155 | 0.01604058 | 0.603417 | 0.007110206 | 0.06678168 | 0.09967398 | 0.008560506 | 0 | 0.801584 | 0.01611815 | 0.7854658
1395.649 | 0.01649328 | 0.5834593 | 0.007281277 | 0.06939324 | 0.09628821 | 0.008390807 | 0 | 0.7813062 | 0.008236384 | 0.7730698
1398.142 | 0.01696508 | 0.563705 | 0.007458512 | 0.07214385 | 0.09305283 | 0.008226029 | 0 | 0.7615513 | -0.0019504 | 0.7635017
1400.635 | 0.01745704 | 0.5442438 | 0.007642208 | 0.07504202 | 0.08996053 | 0.008065989 | 0 | 0.7424116 | -0.008773334 | 0.751185
1403.126 | 0.01797031 | 0.5251508 | 0.007832681 | 0.07809678 | 0.08700426 | 0.007910511 | 0 | 0.7239653 | -0.01524815 | 0.7392135
1405.617 | 0.01850613 | 0.506487 | 0.008030265 | 0.08131761 | 0.08417731 | 0.007759427 | 0 | 0.7062778 | -0.01928604 | 0.7255638
1408.108 | 0.01906581 | 0.4883012 | 0.008235317 | 0.0847145 | 0.08147324 | 0.007612575 | 0 | 0.6894027 | -0.02424506 | 0.7136477
1410.597 | 0.01965078 | 0.4706307 | 0.008448214 | 0.0882979 | 0.07888596 | 0.007469804 | 0 | 0.6733834 | -0.02203985 | 0.6954232
1413.086 | 0.02026255 | 0.4535031 | 0.008669359 | 0.09207868 | 0.07640963 | 0.007330966 | 0 | 0.6582542 | -0.01456666 | 0.6728209
1415.574 | 0.02090277 | 0.4369371 | 0.008899179 | 0.09606811 | 0.07403871 | 0.007195921 | 0 | 0.6440418 | -0.01219928 | 0.6562411
1418.061 | 0.0215732 | 0.4209442 | 0.009138131 | 0.1002778 | 0.07176797 | 0.007064534 | 0 | 0.6307658 | -0.01691345 | 0.6476793
1420.548 | 0.02227574 | 0.4055294 | 0.0093867 | 0.1047196 | 0.0695924 | 0.006936678 | 0 | 0.6184406 | -0.0227083 | 0.6411489
1423.033 | 0.02301243 | 0.3906926 | 0.009645406 | 0.1094055 | 0.06750727 | 0.006812228 | 0 | 0.6070755 | -0.03463567 | 0.6417112
1425.518 | 0.02378548 | 0.376429 | 0.009914802 | 0.1143475 | 0.06550812 | 0.006691069 | 0 | 0.596676 | -0.03830073 | 0.6349767
1428.003 | 0.0245973 | 0.3627305 | 0.01019548 | 0.1195571 | 0.06359069 | 0.006573085 | 0 | 0.5872442 | -0.03971918 | 0.6269634
1430.486 | 0.02545045 | 0.3495859 | 0.01048807 | 0.1250456 | 0.06175097 | 0.00645817 | 0 | 0.5787792 | -0.04187851 | 0.6206577
1432.969 | 0.02634776 | 0.3369818 | 0.01079326 | 0.1308234 | 0.05998516 | 0.00634622 | 0 | 0.5712776 | -0.04208804 | 0.6133657
1435.451 | 0.02729224 | 0.3249032 | 0.01111177 | 0.1368996 | 0.05828964 | 0.006237134 | 0 | 0.5647335 | -0.03321682 | 0.5979503
1437.932 | 0.02828721 | 0.3133336 | 0.01144437 | 0.1432815 | 0.05666102 | 0.006130819 | 0 | 0.5591385 | -0.0217177 | 0.5808562
1440.412 | 0.02933624 | 0.3022557 | 0.01179191 | 0.1499744 | 0.05509607 | 0.006027181 | 0 | 0.5544814 | -0.01250049 | 0.5669819
1442.892 | 0.03044323 | 0.2916517 | 0.01215528 | 0.1569802 | 0.05359175 | 0.005926134 | 0 | 0.5507483 | -0.0108727 | 0.561621
1445.371 | 0.03161245 | 0.2815035 | 0.01253545 | 0.1642974 | 0.05214516 | 0.005827593 | 0 | 0.5479215 | -0.01705444 | 0.564976
1447.849 | 0.03284852 | 0.2717927 | 0.01293346 | 0.1719195 | 0.05075357 | 0.005731477 | 0 | 0.5459792 | -0.02065347 | 0.5666327
1450.327 | 0.03415652 | 0.2625012 | 0.01335043 | 0.1798343 | 0.0494144 | 0.005637709 | 0 | 0.5448945 | -0.02259816 | 0.5674927
1452.803 | 0.03554199 | 0.253611 | 0.01378757 | 0.1880227 | 0.04812521 | 0.005546212 | 0 | 0.5446347 | -0.02860885 | 0.5732436
1455.279 | 0.03701099 | 0.2451046 | 0.01424619 | 0.1964575 | 0.04688367 | 0.005456917 | 0 | 0.5451599 | -0.03313424 | 0.5782941
1457.754 | 0.03857021 | 0.2369648 | 0.0147277 | 0.2051021 | 0.0456876 | 0.005369753 | 0 | 0.5464221 | -0.03001922 | 0.5764413
1460.229 | 0.04022694 | 0.2291748 | 0.01523363 | 0.2139093 | 0.04453491 | 0.005284654 | 0 | 0.5483643 | -0.02188413 | 0.5702484
1462.702 | 0.04198925 | 0.2217186 | 0.01576565 | 0.2228204 | 0.04342364 | 0.005201556 | 0 | 0.5509191 | -0.005535258 | 0.5564544
1465.175 | 0.04386599 | 0.2145806 | 0.01632554 | 0.2317642 | 0.04235192 | 0.005120398 | 0 | 0.5540086 | 0.006962672 | 0.5470459
1467.648 | 0.04586697 | 0.2077457 | 0.01691527 | 0.2406565 | 0.04131799 | 0.005041121 | 0 | 0.5575436 | 0.01153461 | 0.546009
1470.119 | 0.04800298 | 0.2011997 | 0.01753697 | 0.2494005 | 0.04032017 | 0.004963667 | 0 | 0.561424 | 0.01795548 | 0.5434685
1472.59 | 0.05028599 | 0.1949288 | 0.01819296 | 0.2578872 | 0.03935688 | 0.004887982 | 0 | 0.5655398 | 0.02341493 | 0.5421249
1475.06 | 0.05272926 | 0.1889198 | 0.01888576 | 0.2659976 | 0.03842661 | 0.004814013 | 0 | 0.569773 | 0.02454943 | 0.5452235
1477.529 | 0.05534751 | 0.1831601 | 0.01961814 | 0.2736045 | 0.03752792 | 0.004741709 | 0 | 0.5739999 | 0.02334983 | 0.5506501
1479.997 | 0.05815708 | 0.1776379 | 0.02039312 | 0.280577 | 0.03665946 | 0.00467102 | 0 | 0.5780956 | 0.01864477 | 0.5594509
1482.465 | 0.0611762 | 0.1723417 | 0.02121403 | 0.2867844 | 0.03581995 | 0.0046019 | 0 | 0.5819382 | 0.01642661 | 0.5655116
1484.932 | 0.06442515 | 0.1672607 | 0.02208449 | 0.2921015 | 0.03500815 | 0.004534303 | 0 | 0.5854143 | 0.02150078 | 0.5639135
1487.398 | 0.0679266 | 0.1623845 | 0.02300851 | 0.2964146 | 0.03422291 | 0.004468185 | 0 | 0.5884253 | 0.02911262 | 0.5593127
1489.863 | 0.07170587 | 0.1577034 | 0.02399049 | 0.2996268 | 0.03346312 | 0.004403504 | 0 | 0.5908932 | 0.02764313 | 0.5632501
1492.328 | 0.0757913 | 0.1532081 | 0.02503527 | 0.3016636 | 0.03272774 | 0.004340219 | 0 | 0.5927663 | 0.02535592 | 0.5674103
1494.792 | 0.08021464 | 0.1488897 | 0.02614824 | 0.3024769 | 0.03201575 | 0.004278289 | 0 | 0.5940236 | 0.02621705 | 0.5678065
1497.255 | 0.08501151 | 0.1447399 | 0.02733531 | 0.302048 | 0.03132622 | 0.004217678 | 0 | 0.5946786 | 0.02521844 | 0.5694602
1499.717 | 0.09022187 | 0.1407508 | 0.02860308 | 0.3003883 | 0.03065823 | 0.004158348 | 0 | 0.5947806 | 0.02578007 | 0.5690005
1502.179 | 0.09589056 | 0.1369147 | 0.02995885 | 0.2975393 | 0.03001093 | 0.004100263 | 0 | 0.5944146 | 0.01438177 | 0.5800328
1504.64 | 0.102068 | 0.1332245 | 0.03141076 | 0.2935695 | 0.0293835 | 0.00404339 | 0 | 0.5936996 | 0.002206901 | 0.5914927
1507.1 | 0.1088106 | 0.1296735 | 0.03296787 | 0.2885707 | 0.02877515 | 0.003987695 | 0 | 0.5927856 | -0.0004733038 | 0.5932589
1509.56 | 0.1161819 | 0.1262553 | 0.03464033 | 0.2826528 | 0.02818514 | 0.003933146 | 0 | 0.5918486 | -0.001649493 | 0.5934981
1512.018 | 0.1242527 | 0.1229637 | 0.03643948 | 0.2759383 | 0.02761276 | 0.003879713 | 0 | 0.5910867 | -0.00138829 | 0.592475
1514.476 | 0.1331024 | 0.1197929 | 0.03837805 | 0.2685566 | 0.02705733 | 0.003827364 | 0 | 0.5907146 | -0.009789527 | 0.6005042
1516.934 | 0.1428188 | 0.1167376 | 0.04047036 | 0.2606385 | 0.02651821 | 0.003776072 | 0 | 0.5909596 | -0.01906219 | 0.6100218
1519.39 | 0.1534994 | 0.1137924 | 0.04273253 | 0.2523118 | 0.02599479 | 0.003725808 | 0 | 0.5920567 | -0.02625642 | 0.6183131
1521.846 | 0.1652508 | 0.1109525 | 0.0451828 | 0.2436971 | 0.02548647 | 0.003676545 | 0 | 0.5942462 | -0.02731771 | 0.6215639
1524.301 | 0.1781888 | 0.1082131 | 0.04784176 | 0.2349054 | 0.02499269 | 0.003628257 | 0 | 0.59777 | -0.0254377 | 0.6232077
1526.755 | 0.1924365 | 0.1055699 | 0.05073283 | 0.2260361 | 0.02451292 | 0.003580918 | 0 | 0.6028691 | -0.03355097 | 0.6364201
1529.208 | 0.2081222 | 0.1030186 | 0.05388258 | 0.217176 | 0.02404664 | 0.003534504 | 0 | 0.6097805 | -0.03897678 | 0.6487573
1531.661 | 0.225375 | 0.1005552 | 0.05732131 | 0.2083992 | 0.02359336 | 0.003488992 | 0 | 0.618733 | -0.04158772 | 0.6603207
1534.113 | 0.2443172 | 0.0981759 | 0.06108362 | 0.199767 | 0.02315262 | 0.003444357 | 0 | 0.6299407 | -0.03412017 | 0.6640609
1536.564 | 0.2650539 | 0.09587714 | 0.06520909 | 0.1913292 | 0.02272396 | 0.003400578 | 0 | 0.6435939 | -0.03405932 | 0.6776532
1539.015 | 0.2876568 | 0.09365545 | 0.06974311 | 0.1831249 | 0.02230696 | 0.003357634 | 0 | 0.6598449 | -0.04188319 | 0.7017281
1541.465 | 0.3121433 | 0.0915076 | 0.07473776 | 0.1751835 | 0.02190121 | 0.003315503 | 0 | 0.6787889 | -0.03465362 | 0.7134425
1543.914 | 0.338447 | 0.08943047 | 0.08025298 | 0.1675259 | 0.02150631 | 0.003274164 | 0 | 0.7004369 | -0.02935022 | 0.7297871
1546.362 | 0.3663821 | 0.08742113 | 0.08635774 | 0.1601663 | 0.02112189 | 0.003233599 | 0 | 0.7246827 | -0.01228684 | 0.7369695
1548.81 | 0.3956023 | 0.08547677 | 0.09313149 | 0.1531124 | 0.02074759 | 0.003193788 | 0 | 0.7512643 | 0.002878669 | 0.7483857
1551.256 | 0.4255589 | 0.08359474 | 0.1006657 | 0.1463673 | 0.02038305 | 0.003154713 | 0 | 0.7797245 | 0.01277302 | 0.7669515
1553.703 | 0.455467 | 0.08177249 | 0.1090657 | 0.13993 | 0.02002796 | 0.003116356 | 0 | 0.8093795 | 0.02242783 | 0.7869517
1556.148 | 0.4842935 | 0.08000761 | 0.1184522 | 0.1337963 | 0.01968199 | 0.003078699 | 0 | 0.8393103 | 0.03325301 | 0.8060573
1558.593 | 0.5107842 | 0.07829781 | 0.1289631 | 0.1279596 | 0.01934484 | 0.003041726 | 0 | 0.8683913 | 0.03952397 | 0.8288673
1561.036 | 0.5335444 | 0.07664089 | 0.1407552 | 0.1224113 | 0.01901622 | 0.003005419 | 0 | 0.8953734 | 0.03501299 | 0.8603604
1563.479 | 0.5511782 | 0.07503478 | 0.1540041 | 0.1171417 | 0.01869584 | 0.002969765 | 0 | 0.9190244 | 0.02390968 | 0.8951147
1565.922 | 0.5624728 | 0.07347747 | 0.1689042 | 0.11214 | 0.01838344 | 0.002934746 | 0 | 0.9383127 | 0.009314964 | 0.9289977
1568.363 | 0.5665908 | 0.07196708 | 0.185665 | 0.1073948 | 0.01807876 | 0.002900348 | 0 | 0.9525967 | 0.0051482 | 0.9474485
1570.804 | 0.5632186 | 0.0705018 | 0.2045036 | 0.1028945 | 0.01778155 | 0.002866556 | 0 | 0.9617666 | 0.008515015 | 0.9532516
1573.245 | 0.5526253 | 0.0690799 | 0.2256311 | 0.09862739 | 0.01749156 | 0.002833357 | 0 | 0.9662886 | 0.001499015 | 0.9647896
1575.684 | 0.5356114 | 0.06769974 | 0.2492285 | 0.09458168 | 0.01720858 | 0.002800736 | 0 | 0.9671307 | -0.007008741 | 0.9741394
1578.123 | 0.5133652 | 0.06635975 | 0.2754093 | 0.09074593 | 0.01693238 | 0.00276868 | 0 | 0.9655812 | -0.0157309 | 0.9813121
1580.561 | 0.4872723 | 0.06505842 | 0.3041628 | 0.08710894 | 0.01666275 | 0.002737177 | 0 | 0.9630023 | -0.01824737 | 0.9812497
1582.998 | 0.4587297 | 0.06379433 | 0.3352771 | 0.08365988 | 0.01639949 | 0.002706213 | 0 | 0.9605667 | -0.02175802 | 0.9823247
1585.434 | 0.429003 | 0.06256609 | 0.3682416 | 0.08038836 | 0.01614239 | 0.002675777 | 0 | 0.9590171 | -0.03086935 | 0.9898865
1587.87 | 0.3991411 | 0.06137242 | 0.4021424 | 0.0772844 | 0.01589127 | 0.002645857 | 0 | 0.9584774 | -0.03841725 | 0.9968947
1590.305 | 0.3699467 | 0.06021204 | 0.4355796 | 0.07433851 | 0.01564596 | 0.002616441 | 0 | 0.9583392 | -0.03935932 | 0.9976985
1592.739 | 0.3419853 | 0.05908377 | 0.4666562 | 0.07154167 | 0.01540626 | 0.002587517 | 0 | 0.9572607 | -0.02658217 | 0.9838429
1595.173 | 0.3156178 | 0.05798646 | 0.4930998 | 0.06888533 | 0.01517203 | 0.002559076 | 0 | 0.9533204 | 0.002235569 | 0.9510848
1597.606 | 0.2910418 | 0.05691901 | 0.5125567 | 0.0663614 | 0.01494308 | 0.002531106 | 0 | 0.9443532 | 0.02683145 | 0.9175217
1600.038 | 0.2683333 | 0.05588037 | 0.5230344 | 0.06396225 | 0.01471927 | 0.002503597 | 0 | 0.9284332 | 0.03779716 | 0.890636
1602.469 | 0.2474819 | 0.05486955 | 0.5233678 | 0.0616807 | 0.01450045 | 0.002476539 | 0 | 0.9043769 | 0.04390679 | 0.8604701
1604.9 | 0.2284209 | 0.05388556 | 0.5135274 | 0.05950997 | 0.01428646 | 0.002449922 | 0 | 0.8720802 | 0.03150724 | 0.840573
1607.33 | 0.211049 | 0.05292751 | 0.4946267 | 0.0574437 | 0.01407718 | 0.002423736 | 0 | 0.8325478 | 0.03666325 | 0.7958846
1609.759 | 0.1952461 | 0.05199449 | 0.4686254 | 0.05547591 | 0.01387246 | 0.002397973 | 0 | 0.7876123 | 0.02575506 | 0.7618573
1612.187 | 0.180885 | 0.05108566 | 0.4378661 | 0.05360098 | 0.01367218 | 0.002372624 | 0 | 0.7394825 | 0.004144339 | 0.7353382
1614.615 | 0.1678383 | 0.05020022 | 0.4046288 | 0.05181365 | 0.0134762 | 0.002347679 | 0 | 0.6903048 | -0.02288552 | 0.7131903
1617.042 | 0.1559832 | 0.04933737 | 0.3708292 | 0.05010898 | 0.01328441 | 0.00232313 | 0 | 0.6418663 | -0.03275503 | 0.6746214
1619.468 | 0.1452044 | 0.04849637 | 0.3378899 | 0.04848231 | 0.01309669 | 0.002298969 | 0 | 0.5954687 | -0.03641503 | 0.6318837
1621.893 | 0.1353952 | 0.04767651 | 0.3067465 | 0.04692931 | 0.01291293 | 0.002275188 | 0 | 0.5519357 | -0.0440938 | 0.5960295
1624.318 | 0.1264582 | 0.04687709 | 0.2779278 | 0.04544589 | 0.01273301 | 0.002251778 | 0 | 0.5116938 | -0.03084415 | 0.542538
1626.742 | 0.1183051 | 0.04609745 | 0.2516599 | 0.04402822 | 0.01255684 | 0.002228732 | 0 | 0.4748763 | -0.03079377 | 0.5056701
1629.166 | 0.1108565 | 0.04533696 | 0.2279635 | 0.04267272 | 0.0123843 | 0.002206043 | 0 | 0.44142 | -0.03561129 | 0.4770313
1631.588 | 0.1040411 | 0.04459499 | 0.2067323 | 0.04137602 | 0.0122153 | 0.002183703 | 0 | 0.4111434 | -0.0358796 | 0.447023
1634.01 | 0.09779525 | 0.04387098 | 0.1877898 | 0.04013497 | 0.01204975 | 0.002161705 | 0 | 0.3838025 | -0.03465823 | 0.4184607
1636.431 | 0.0920622 | 0.04316434 | 0.1709279 | 0.03894658 | 0.01188756 | 0.002140043 | 0 | 0.3591286 | -0.03277074 | 0.3918993
1638.851 | 0.08679126 | 0.04247454 | 0.155931 | 0.03780809 | 0.01172862 | 0.002118709 | 0 | 0.3368522 | -0.03521519 | 0.3720674
1641.271 | 0.08193731 | 0.04180106 | 0.1425905 | 0.03671687 | 0.01157286 | 0.002097696 | 0 | 0.3167163 | -0.02868138 | 0.3453977
1643.69 | 0.07746014 | 0.04114339 | 0.1307126 | 0.03567047 | 0.0114202 | 0.002076999 | 0 | 0.2984838 | -0.01971088 | 0.3181947
1646.108 | 0.07332391 | 0.04050105 | 0.1201215 | 0.03466659 | 0.01127055 | 0.002056611 | 0 | 0.2819402 | -0.0130469 | 0.2949871
1648.526 | 0.06949665 | 0.03987357 | 0.1106604 | 0.03370305 | 0.01112383 | 0.002036526 | 0 | 0.266894 | -0.00622968 | 0.2731237
1650.942 | 0.06594981 | 0.0392605 | 0.102191 | 0.03277781 | 0.01097998 | 0.002016738 | 0 | 0.2531758 | -0.005692923 | 0.2588687
1653.358 | 0.06265789 | 0.03866141 | 0.09459222 | 0.03188896 | 0.01083891 | 0.001997242 | 0 | 0.2406366 | 0.003555966 | 0.2370807
1655.774 | 0.05959804 | 0.03807589 | 0.08775851 | 0.03103468 | 0.01070055 | 0.00197803 | 0 | 0.2291457 | 0.009897236 | 0.2192485
1658.188 | 0.05674982 | 0.03750353 | 0.08159799 | 0.03021327 | 0.01056484 | 0.001959099 | 0 | 0.2185886 | 0.01036375 | 0.2082248
1660.602 | 0.05409487 | 0.03694395 | 0.07603087 | 0.02942314 | 0.01043171 | 0.001940442 | 0 | 0.208865 | 0.01428238 | 0.1945826
1663.015 | 0.05161671 | 0.03639677 | 0.07098784 | 0.02866277 | 0.01030109 | 0.001922055 | 0 | 0.1998872 | 0.01545991 | 0.1844273
1665.427 | 0.04930048 | 0.03586164 | 0.06640869 | 0.02793073 | 0.01017293 | 0.001903932 | 0 | 0.1915784 | 0.01813423 | 0.1734442
1667.839 | 0.04713283 | 0.03533821 | 0.06224103 | 0.02722569 | 0.01004715 | 0.001886067 | 0 | 0.183871 | 0.02159911 | 0.1622719
1670.25 | 0.04510169 | 0.03482613 | 0.05843923 | 0.02654637 | 0.009923715 | 0.001868457 | 0 | 0.1767056 | 0.02543593 | 0.1512697
1672.66 | 0.04319614 | 0.0343251 | 0.05496349 | 0.02589159 | 0.009802551 | 0.001851097 | 0 | 0.17003 | 0.02804736 | 0.1419826
1675.07 | 0.04140632 | 0.0338348 | 0.051779 | 0.02526019 | 0.009683607 | 0.001833981 | 0 | 0.1637979 | 0.02835163 | 0.1354463
1677.478 | 0.03972328 | 0.03335493 | 0.04885527 | 0.02465113 | 0.009566831 | 0.001817105 | 0 | 0.1579685 | 0.03176174 | 0.1262068
1679.886 | 0.03813888 | 0.03288519 | 0.04616554 | 0.02406339 | 0.009452169 | 0.001800464 | 0 | 0.1525056 | 0.0365916 | 0.115914
1682.294 | 0.03664575 | 0.03242531 | 0.04368628 | 0.023496 | 0.009339571 | 0.001784055 | 0 | 0.147377 | 0.04271577 | 0.1046612
1684.7 | 0.03523716 | 0.03197502 | 0.04139672 | 0.02294808 | 0.009228989 | 0.001767873 | 0 | 0.1425538 | 0.04216159 | 0.1003922
1687.106 | 0.03390697 | 0.03153405 | 0.03927851 | 0.02241875 | 0.009120374 | 0.001751914 | 0 | 0.1380106 | 0.03966025 | 0.09835032
1689.511 | 0.03264959 | 0.03110215 | 0.03731542 | 0.02190722 | 0.009013681 | 0.001736174 | 0 | 0.1337242 | 0.04068919 | 0.09303504
1691.916 | 0.0314599 | 0.03067907 | 0.03549303 | 0.0214127 | 0.008908864 | 0.001720648 | 0 | 0.1296742 | 0.04093826 | 0.08873596
1694.319 | 0.03033321 | 0.03026459 | 0.03379851 | 0.02093448 | 0.00880588 | 0.001705333 | 0 | 0.125842 | 0.04311618 | 0.08272582
1696.722 | 0.02926523 | 0.02985846 | 0.03222042 | 0.02047185 | 0.008704687 | 0.001690226 | 0 | 0.1222109 | 0.04394447 | 0.07826641
1699.125 | 0.02825202 | 0.02946048 | 0.03074856 | 0.02002417 | 0.008605244 | 0.001675321 | 0 | 0.1187658 | 0.04447477 | 0.07429103
1701.526 | 0.02728995 | 0.02907042 | 0.02937379 | 0.01959082 | 0.00850751 | 0.001660617 | 0 | 0.1154931 | 0.0462876 | 0.0692055
1703.927 | 0.0263757 | 0.02868807 | 0.0280879 | 0.01917119 | 0.008411447 | 0.001646108 | 0 | 0.1123804 | 0.05020433 | 0.06217608
1706.327 | 0.02550618 | 0.02831325 | 0.02688352 | 0.01876473 | 0.008317018 | 0.001631793 | 0 | 0.1094165 | 0.051935 | 0.05748149
1708.726 | 0.02467857 | 0.02794575 | 0.02575403 | 0.0183709 | 0.008224185 | 0.001617666 | 0 | 0.1065911 | 0.05324178 | 0.05334932
1711.125 | 0.02389026 | 0.02758538 | 0.02469343 | 0.0179892 | 0.008132912 | 0.001603726 | 0 | 0.1038949 | 0.05237827 | 0.05151664
1713.523 | 0.02313883 | 0.02723196 | 0.02369632 | 0.01761915 | 0.008043166 | 0.001589968 | 0 | 0.1013194 | 0.04979147 | 0.05152791
1715.92 | 0.02242203 | 0.02688532 | 0.0227578 | 0.01726027 | 0.007954912 | 0.00157639 | 0 | 0.09885673 | 0.04776319 | 0.05109353
1718.317 | 0.0217378 | 0.02654529 | 0.02187343 | 0.01691214 | 0.007868117 | 0.001562988 | 0 | 0.09649977 | 0.04651683 | 0.04998294
1720.712 | 0.02108423 | 0.02621169 | 0.02103918 | 0.01657434 | 0.007782751 | 0.00154976 | 0 | 0.09424195 | 0.04486507 | 0.04937687
1723.107 | 0.02045951 | 0.02588438 | 0.02025138 | 0.01624646 | 0.00769878 | 0.001536702 | 0 | 0.09207721 | 0.04542205 | 0.04665516
1725.502 | 0.01986201 | 0.02556319 | 0.01950667 | 0.01592814 | 0.007616177 | 0.001523811 | 0 | 0.08999999 | 0.04716198 | 0.04283802
1727.895 | 0.01929017 | 0.02524797 | 0.01880202 | 0.015619 | 0.00753491 | 0.001511085 | 0 | 0.08800516 | 0.04999991 | 0.03800524
1730.288 | 0.01874256 | 0.02493858 | 0.01813462 | 0.01531872 | 0.007454952 | 0.001498521 | 0 | 0.08608795 | 0.05083722 | 0.03525073
1732.68 | 0.01821785 | 0.02463487 | 0.01750193 | 0.01502694 | 0.007376274 | 0.001486116 | 0 | 0.08424398 | 0.05373364 | 0.03051034
1735.072 | 0.01771478 | 0.02433671 | 0.0169016 | 0.01474337 | 0.007298849 | 0.001473867 | 0 | 0.08246917 | 0.05438114 | 0.02808804
1737.462 | 0.01723219 | 0.02404397 | 0.01633148 | 0.0144677 | 0.007222652 | 0.001461772 | 0 | 0.08075976 | 0.05810473 | 0.02265504
1739.853 | 0.01676901 | 0.02375651 | 0.0157896 | 0.01419964 | 0.007147655 | 0.001449829 | 0 | 0.07911224 | 0.05755857 | 0.02155367
1742.242 | 0.01632419 | 0.0234742 | 0.01527414 | 0.01393893 | 0.007073835 | 0.001438034 | 0 | 0.07752333 | 0.05582511 | 0.02169822
1744.63 | 0.01589681 | 0.02319694 | 0.01478341 | 0.01368529 | 0.007001167 | 0.001426385 | 0 | 0.07599 | 0.05637337 | 0.01961663
1747.018 | 0.01548596 | 0.02292459 | 0.01431589 | 0.01343848 | 0.006929626 | 0.00141488 | 0 | 0.07450943 | 0.05353265 | 0.02097677
1749.405 | 0.01509081 | 0.02265705 | 0.01387014 | 0.01319826 | 0.00685919 | 0.001403517 | 0 | 0.07307895 | 0.05123615 | 0.02184281
1751.792 | 0.01471057 | 0.02239419 | 0.01344483 | 0.01296439 | 0.006789837 | 0.001392292 | 0 | 0.07169611 | 0.05112611 | 0.02057
1754.178 | 0.01434451 | 0.02213592 | 0.01303874 | 0.01273667 | 0.006721543 | 0.001381205 | 0 | 0.07035859 | 0.0494269 | 0.02093169
1756.563 | 0.01399194 | 0.02188213 | 0.01265075 | 0.01251487 | 0.006654288 | 0.001370252 | 0 | 0.06906423 | 0.04799173 | 0.02107251
1758.947 | 0.0136522 | 0.02163271 | 0.01227979 | 0.01229881 | 0.006588051 | 0.001359432 | 0 | 0.067811 | 0.04608118 | 0.02172981
1761.33 | 0.01332469 | 0.02138757 | 0.0119249 | 0.01208827 | 0.006522812 | 0.001348742 | 0 | 0.06659698 | 0.04903433 | 0.01756265
1763.713 | 0.01300883 | 0.02114661 | 0.01158515 | 0.01188308 | 0.00645855 | 0.00133818 | 0 | 0.0654204 | 0.0469727 | 0.0184477
1766.096 | 0.01270407 | 0.02090973 | 0.01125972 | 0.01168307 | 0.006395245 | 0.001327745 | 0 | 0.06427958 | 0.04677737 | 0.01750221
1768.477 | 0.0124099 | 0.02067685 | 0.0109478 | 0.01148805 | 0.00633288 | 0.001317434 | 0 | 0.06317292 | 0.04267951 | 0.0204934
1770.858 | 0.01212585 | 0.02044787 | 0.01064867 | 0.01129787 | 0.006271436 | 0.001307245 | 0 | 0.06209894 | 0.04257835 | 0.01952059
1773.238 | 0.01185145 | 0.0202227 | 0.01036164 | 0.01111237 | 0.006210894 | 0.001297176 | 0 | 0.06105623 | 0.04453511 | 0.01652112
1775.617 | 0.01158628 | 0.02000127 | 0.01008606 | 0.0109314 | 0.006151238 | 0.001287226 | 0 | 0.06004348 | 0.04466668 | 0.0153768
1777.996 | 0.01132992 | 0.0197835 | 0.009821344 | 0.01075481 | 0.006092449 | 0.001277392 | 0 | 0.05905942 | 0.04534185 | 0.01371756
1780.374 | 0.011082 | 0.0195693 | 0.009566925 | 0.01058247 | 0.006034511 | 0.001267673 | 0 | 0.05810287 | 0.04556465 | 0.01253822
1782.751 | 0.01084214 | 0.01935859 | 0.009322279 | 0.01041424 | 0.005977408 | 0.001258067 | 0 | 0.05717272 | 0.04617803 | 0.01099469
1785.127 | 0.01061001 | 0.0191513 | 0.009086914 | 0.01024999 | 0.005921124 | 0.001248572 | 0 | 0.0562679 | 0.04857277 | 0.007695136
1787.503 | 0.01038527 | 0.01894736 | 0.008860369 | 0.0100896 | 0.005865644 | 0.001239187 | 0 | 0.05538742 | 0.04887243 | 0.006514997
1789.878 | 0.01016762 | 0.01874669 | 0.008642208 | 0.009932945 | 0.005810951 | 0.001229909 | 0 | 0.05453032 | 0.04981981 | 0.004710516
1792.252 | 0.009956767 | 0.01854923 | 0.008432026 | 0.009779919 | 0.005757032 | 0.001220738 | 0 | 0.05369571 | 0.04602316 | 0.007672551
1794.626 | 0.009752426 | 0.0183549 | 0.008229439 | 0.009630408 | 0.005703871 | 0.001211671 | 0 | 0.05288272 | 0.0464191 | 0.006463613
1796.999 | 0.009554334 | 0.01816365 | 0.008034086 | 0.009484306 | 0.005651455 | 0.001202708 | 0 | 0.05209054 | 0.04504235 | 0.007048188
1799.371 | 0.00936224 | 0.0179754 | 0.007845629 | 0.009341512 | 0.00559977 | 0.001193845 | 0 | 0.0513184 | 0.04627497 | 0.005043433
1801.743 | 0.009175906 | 0.0177901 | 0.007663747 | 0.009201926 | 0.005548802 | 0.001185083 | 0 | 0.05056557 | 0.04464448 | 0.005921088
1804.113 | 0.008995103 | 0.01760769 | 0.007488139 | 0.009065454 | 0.005498538 | 0.001176418 | 0 | 0.04983134 | 0.04347883 | 0.006352512
1806.483 | 0.008819616 | 0.0174281 | 0.00731852 | 0.008932005 | 0.005448965 | 0.001167851 | 0 | 0.04911506 | 0.04454502 | 0.004570033
1808.853 | 0.008649239 | 0.01725127 | 0.007154623 | 0.00880149 | 0.00540007 | 0.001159379 | 0 | 0.04841608 | 0.04370234 | 0.004713734
1811.221 | 0.008483776 | 0.01707716 | 0.006996192 | 0.008673826 | 0.005351842 | 0.001151001 | 0 | 0.0477338 | 0.04343129 | 0.004302505
1813.589 | 0.00832304 | 0.0169057 | 0.006842988 | 0.008548929 | 0.005304267 | 0.001142716 | 0 | 0.04706764 | 0.04439958 | 0.00266806
1815.957 | 0.008166854 | 0.01673684 | 0.006694784 | 0.008426721 | 0.005257335 | 0.001134522 | 0 | 0.04641706 | 0.04328843 | 0.003128634
1818.323 | 0.008015046 | 0.01657054 | 0.006551366 | 0.008307127 | 0.005211034 | 0.001126419 | 0 | 0.04578153 | 0.04602577 | -0.0002442451
1820.689 | 0.007867457 | 0.01640673 | 0.006412529 | 0.008190071 | 0.005165352 | 0.001118403 | 0 | 0.04516054 | 0.04814074 | -0.002980197
1823.054 | 0.007723931 | 0.01624537 | 0.006278082 | 0.008075484 | 0.005120279 | 0.001110475 | 0 | 0.04455362 | 0.0488388 | -0.004285185
1825.419 | 0.00758432 | 0.01608641 | 0.006147841 | 0.007963297 | 0.005075804 | 0.001102633 | 0 | 0.0439603 | 0.04835419 | -0.004393893
1827.782 | 0.007448484 | 0.0159298 | 0.006021633 | 0.007853443 | 0.005031916 | 0.001094876 | 0 | 0.04338015 | 0.0461342 | -0.00275405
1830.145 | 0.007316289 | 0.0157755 | 0.005899293 | 0.007745859 | 0.004988604 | 0.001087203 | 0 | 0.04281275 | 0.04353552 | -0.0007227719
1832.508 | 0.007187604 | 0.01562346 | 0.005780665 | 0.007640483 | 0.00494586 | 0.001079612 | 0 | 0.04225768 | 0.04305381 | -0.0007961305
1834.869 | 0.007062308 | 0.01547364 | 0.005665601 | 0.007537255 | 0.004903673 | 0.001072102 | 0 | 0.04171458 | 0.04377926 | -0.002064678
1837.23 | 0.006940283 | 0.01532599 | 0.005553959 | 0.007436118 | 0.004862033 | 0.001064672 | 0 | 0.04118306 | 0.04169043 | -0.000507374
1839.59 | 0.006821416 | 0.01518048 | 0.005445605 | 0.007337015 | 0.00482093 | 0.001057321 | 0 | 0.04066277 | 0.04267852 | -0.002015751
1841.95 | 0.006705598 | 0.01503706 | 0.005340412 | 0.007239893 | 0.004780357 | 0.001050048 | 0 | 0.04015337 | 0.04406238 | -0.003909006
1844.309 | 0.006592727 | 0.01489569 | 0.005238258 | 0.0071447 | 0.004740303 | 0.001042852 | 0 | 0.03965453 | 0.04728481 | -0.007630272
1846.667 | 0.006482704 | 0.01475634 | 0.005139027 | 0.007051384 | 0.00470076 | 0.001035731 | 0 | 0.03916595 | 0.05148387 | -0.01231792
1849.024 | 0.006375433 | 0.01461896 | 0.005042608 | 0.006959898 | 0.004661719 | 0.001028685 | 0 | 0.0386873 | 0.05016556 | -0.01147826
1851.381 | 0.006270824 | 0.01448352 | 0.004948896 | 0.006870193 | 0.004623172 | 0.001021712 | 0 | 0.03821832 | 0.04854243 | -0.01032411
1853.737 | 0.00616879 | 0.01434998 | 0.004857792 | 0.006782225 | 0.00458511 | 0.001014812 | 0 | 0.03775871 | 0.04662032 | -0.008861611
1856.092 | 0.006069246 | 0.01421831 | 0.004769199 | 0.006695948 | 0.004547525 | 0.001007983 | 0 | 0.03730821 | 0.04589381 | -0.008585593
1858.447 | 0.005972112 | 0.01408847 | 0.004683026 | 0.00661132 | 0.004510409 | 0.001001225 | 0 | 0.03686657 | 0.04610337 | -0.009236809
1860.8 | 0.005877312 | 0.01396043 | 0.004599185 | 0.006528299 | 0.004473755 | 0.000994536 | 0 | 0.03643352 | 0.04453125 | -0.008097727
1863.154 | 0.005784771 | 0.01383416 | 0.004517593 | 0.006446845 | 0.004437555 | 0.0009879159 | 0 | 0.03600884 | 0.04276797 | -0.006759131
1865.506 | 0.005694418 | 0.01370961 | 0.004438171 | 0.006366919 | 0.004401801 | 0.0009813634 | 0 | 0.03559228 | 0.04191302 | -0.006320734
1867.858 | 0.005606184 | 0.01358677 | 0.004360842 | 0.006288483 | 0.004366487 | 0.0009748777 | 0 | 0.03518364 | 0.04189053 | -0.006706892
1870.209 | 0.005520004 | 0.0134656 | 0.004285533 | 0.0062115 | 0.004331604 | 0.0009684577 | 0 | 0.0347827 | 0.03981694 | -0.005034246
1872.559 | 0.005435814 | 0.01334607 | 0.004212175 | 0.006135935 | 0.004297146 | 0.0009621027 | 0 | 0.03438924 | 0.03938194 | -0.0049927
1874.909 | 0.005353554 | 0.01322815 | 0.0041407 | 0.006061752 | 0.004263106 | 0.0009558117 | 0 | 0.03400307 | 0.03837986 | -0.00437679
1877.258 | 0.005273166 | 0.01311181 | 0.004071045 | 0.00598892 | 0.004229477 | 0.0009495839 | 0 | 0.033624 | 0.03668601 | -0.003062012
1879.606 | 0.005194591 | 0.01299702 | 0.004003148 | 0.005917405 | 0.004196253 | 0.0009434184 | 0 | 0.03325184 | 0.03592653 | -0.002674691
1881.954 | 0.005117778 | 0.01288377 | 0.003936952 | 0.005847175 | 0.004163426 | 0.0009373145 | 0 | 0.03288641 | 0.03520932 | -0.002322912
1884.301 | 0.005042673 | 0.01277201 | 0.003872398 | 0.005778201 | 0.004130992 | 0.0009312712 | 0 | 0.03252754 | 0.03443937 | -0.001911827
1886.647 | 0.004969226 | 0.01266172 | 0.003809435 | 0.005710453 | 0.004098943 | 0.0009252878 | 0 | 0.03217507 | 0.03497309 | -0.002798027
1888.992 | 0.004897388 | 0.01255288 | 0.003748008 | 0.005643901 | 0.004067274 | 0.0009193635 | 0 | 0.03182882 | 0.03495523 | -0.00312641
1891.337 | 0.004827114 | 0.01244547 | 0.00368807 | 0.005578518 | 0.004035978 | 0.0009134974 | 0 | 0.03148864 | 0.03376325 | -0.002274604
1893.681 | 0.004758357 | 0.01233945 | 0.003629572 | 0.005514276 | 0.00400505 | 0.000907689 | 0 | 0.03115439 | 0.03495707 | -0.003802677
1896.025 | 0.004691075 | 0.0122348 | 0.003572469 | 0.00545115 | 0.003974483 | 0.0009019373 | 0 | 0.03082592 | 0.03612562 | -0.005299706
1898.367 | 0.004625225 | 0.0121315 | 0.003516716 | 0.005389113 | 0.003944273 | 0.0008962416 | 0 | 0.03050307 | 0.03253182 | -0.002028746
1900.709 | 0.004560767 | 0.01202953 | 0.003462271 | 0.005328141 | 0.003914414 | 0.0008906013 | 0 | 0.03018573 | 0.03028545 | -9.971535e-05
1903.051 | 0.004497663 | 0.01192887 | 0.003409094 | 0.00526821 | 0.0038849 | 0.0008850155 | 0 | 0.02987375 | 0.02883716 | 0.001036586
1905.391 | 0.004435874 | 0.01182948 | 0.003357146 | 0.005209295 | 0.003855725 | 0.0008794837 | 0 | 0.02956701 | 0.02845163 | 0.001115381
1907.731 | 0.004375364 | 0.01173136 | 0.003306388 | 0.005151375 | 0.003826886 | 0.000874005 | 0 | 0.02926538 | 0.02628268 | 0.002982694
1910.07 | 0.004316098 | 0.01163447 | 0.003256785 | 0.005094427 | 0.003798376 | 0.0008685789 | 0 | 0.02896874 | 0.02597543 | 0.002993308
1912.409 | 0.004258042 | 0.0115388 | 0.003208301 | 0.005038429 | 0.003770191 | 0.0008632046 | 0 | 0.02867697 | 0.02422521 | 0.004451759
1914.747 | 0.004201164 | 0.01144433 | 0.003160905 | 0.004983361 | 0.003742325 | 0.0008578814 | 0 | 0.02838997 | 0.02822323 | 0.0001667387
1917.084 | 0.004145431 | 0.01135104 | 0.003114562 | 0.004929201 | 0.003714774 | 0.0008526089 | 0 | 0.02810762 | 0.0302186 | -0.002110983
1919.42 | 0.004090814 | 0.01125891 | 0.003069242 | 0.004875931 | 0.003687534 | 0.0008473861 | 0 | 0.02782981 | 0.02898531 | -0.001155494
1921.756 | 0.004037282 | 0.01116791 | 0.003024916 | 0.00482353 | 0.003660598 | 0.0008422127 | 0 | 0.02755645 | 0.03093317 | -0.003376716
1924.091 | 0.003984807 | 0.01107804 | 0.002981554 | 0.00477198 | 0.003633964 | 0.0008370879 | 0 | 0.02728743 | 0.03260773 | -0.005320299
1926.425 | 0.003933361 | 0.01098926 | 0.002939128 | 0.004721263 | 0.003607626 | 0.0008320111 | 0 | 0.02702265 | 0.03075938 | -0.003736731
1928.759 | 0.003882918 | 0.01090157 | 0.002897612 | 0.004671361 | 0.00358158 | 0.0008269817 | 0 | 0.02676202 | 0.03080912 | -0.004047097
1931.092 | 0.003833451 | 0.01081495 | 0.00285698 | 0.004622256 | 0.003555822 | 0.0008219992 | 0 | 0.02650546 | 0.02972872 | -0.003223262
1933.424 | 0.003784936 | 0.01072937 | 0.002817207 | 0.004573931 | 0.003530348 | 0.0008170629 | 0 | 0.02625286 | 0.03070345 | -0.004450594
1935.756 | 0.003737347 | 0.01064483 | 0.002778268 | 0.004526371 | 0.003505152 | 0.0008121723 | 0 | 0.02600414 | 0.03197274 | -0.005968599
1938.087 | 0.003690663 | 0.01056131 | 0.002740142 | 0.004479559 | 0.003480232 | 0.0008073268 | 0 | 0.02575923 | 0.0335795 | -0.007820271
1940.417 | 0.003644859 | 0.01047878 | 0.002702804 | 0.004433479 | 0.003455583 | 0.0008025258 | 0 | 0.02551803 | 0.03583029 | -0.01031225
1942.746 | 0.003599915 | 0.01039724 | 0.002666233 | 0.004388116 | 0.003431202 | 0.0007977689 | 0 | 0.02528047 | 0.03755511 | -0.01227463
1945.075 | 0.003555807 | 0.01031666 | 0.00263041 | 0.004343456 | 0.003407083 | 0.0007930554 | 0 | 0.02504647 | 0.03542803 | -0.01038156
1947.403 | 0.003512517 | 0.01023704 | 0.002595312 | 0.004299484 | 0.003383225 | 0.0007883849 | 0 | 0.02481596 | 0.03429513 | -0.00947917
1949.731 | 0.003470023 | 0.01015835 | 0.002560921 | 0.004256186 | 0.003359622 | 0.0007837567 | 0 | 0.02458886 | 0.03173997 | -0.00715111
1952.058 | 0.003428306 | 0.01008059 | 0.002527218 | 0.004213549 | 0.003336272 | 0.0007791705 | 0 | 0.02436511 | 0.02854885 | -0.00418374
1954.384 | 0.003387348 | 0.01000374 | 0.002494185 | 0.004171558 | 0.00331317 | 0.0007746257 | 0 | 0.02414462 | 0.02743433 | -0.00328971
1956.709 | 0.00334713 | 0.009927778 | 0.002461804 | 0.004130201 | 0.003290314 | 0.0007701217 | 0 | 0.02392735 | 0.02479004 | -0.0008626909
1959.034 | 0.003307634 | 0.0098527 | 0.002430058 | 0.004089465 | 0.003267699 | 0.0007656582 | 0 | 0.02371321 | 0.02398182 | -0.0002686053
1961.358 | 0.003268843 | 0.009778488 | 0.002398929 | 0.004049338 | 0.003245322 | 0.0007612346 | 0 | 0.02350216 | 0.02549501 | -0.001992859
1963.681 | 0.00323074 | 0.00970513 | 0.002368404 | 0.004009808 | 0.00322318 | 0.0007568504 | 0 | 0.02329411 | 0.0288309 | -0.005536784
1966.004 | 0.00319331 | 0.009632612 | 0.002338465 | 0.003970863 | 0.00320127 | 0.0007525051 | 0 | 0.02308902 | 0.02895427 | -0.005865241
1968.325 | 0.003156535 | 0.009560923 | 0.002309098 | 0.003932491 | 0.003179588 | 0.0007481984 | 0 | 0.02288683 | 0.03028 | -0.007393166
1970.647 | 0.003120402 | 0.009490048 | 0.002280289 | 0.003894682 | 0.003158131 | 0.0007439297 | 0 | 0.02268748 | 0.02933428 | -0.006646796
1972.967 | 0.003084895 | 0.009419976 | 0.002252023 | 0.003857423 | 0.003136897 | 0.0007396987 | 0 | 0.02249091 | 0.02707656 | -0.004585651
1975.287 | 0.00305 | 0.009350695 | 0.002224286 | 0.003820706 | 0.003115881 | 0.0007355048 | 0 | 0.02229707 | 0.02789436 | -0.00559729
1977.606 | 0.003015703 | 0.009282193 | 0.002197066 | 0.003784518 | 0.003095082 | 0.0007313476 | 0 | 0.02210591 | 0.02375835 | -0.001652445
1979.925 | 0.002981989 | 0.009214458 | 0.00217035 | 0.003748851 | 0.003074495 | 0.0007272266 | 0 | 0.02191737 | 0.02174816 | 0.0001692091
1982.243 | 0.002948847 | 0.009147478 | 0.002144126 | 0.003713694 | 0.003054119 | 0.0007231416 | 0 | 0.02173141 | 0.02135554 | 0.0003758653
1984.56 | 0.002916263 | 0.009081243 | 0.00211838 | 0.003679037 | 0.00303395 | 0.000719092 | 0 | 0.02154797 | 0.01877548 | 0.002772488
1986.876 | 0.002884224 | 0.009015742 | 0.002093103 | 0.003644871 | 0.003013985 | 0.0007150774 | 0 | 0.021367 | 0.02064595 | 0.0007210547
1989.192 | 0.002852719 | 0.008950963 | 0.002068282 | 0.003611187 | 0.002994222 | 0.0007110975 | 0 | 0.02118847 | 0.02169663 | -0.0005081632
1991.507 | 0.002821736 | 0.008886896 | 0.002043906 | 0.003577976 | 0.002974658 | 0.0007071518 | 0 | 0.02101232 | 0.02357743 | -0.002565108
1993.821 | 0.002791262 | 0.008823531 | 0.002019965 | 0.003545229 | 0.00295529 | 0.0007032399 | 0 | 0.02083852 | 0.02371315 | -0.002874628
1996.135 | 0.002761288 | 0.008760857 | 0.001996449 | 0.003512936 | 0.002936116 | 0.0006993615 | 0 | 0.02066701 | 0.02681453 | -0.006147522
1998.448 | 0.002731802 | 0.008698864 | 0.001973347 | 0.003481091 | 0.002917133 | 0.0006955162 | 0 | 0.02049775 | 0.02053081 | -3.305911e-05