## Sheet1
ramanshift | intensity_DW38C_pos1 | intensity_DW38C_pos2 | intensity_DW38C_pos3 | intensity_DW38C_pos4 | int_DW38C_mean
2000.76 | -0.0002171153 | -4.516792e-05 | 0.002636963 | -0.003086155 | -0.0001778688
2003.072 | 0.0003784675 | -0.004267315 | -0.0005376347 | 0.0009239398 | -0.0008756355
2005.383 | 0.001343241 | 0.001004411 | -0.001019733 | 0.0009989955 | 0.0005817287
2007.693 | -0.001277268 | 0.002199679 | -0.001748674 | 0.002458984 | 0.00040818
2010.003 | -5.908068e-05 | 0.001962112 | 0.001883693 | 9.407453e-05 | 0.0009701997
2012.312 | 0.001534532 | 0.002350269 | 0.006544779 | -0.0001612723 | 0.002567077
2014.62 | 0.001035151 | 0.002193429 | 0.006844402 | -0.003793961 | 0.001569755
2016.927 | -0.001773142 | 0.002783356 | 0.005306238 | -0.005008215 | 0.0003270593
2019.234 | -0.00152177 | -0.001450065 | 0.005358924 | -0.008438588 | -0.001512875
2021.54 | -0.0008574405 | -0.00334254 | 0.006563738 | -0.008598158 | -0.0015586
2023.846 | -0.0002586899 | -0.01385232 | 0.004805949 | -0.01194329 | -0.005312088
2026.151 | -0.0002137087 | -0.008580735 | 0.006367176 | -0.007543079 | -0.002492587
2028.455 | 0.0011452 | -0.01124023 | 0.009327455 | -0.0002236968 | -0.0002478173
2030.758 | 0.004813035 | -0.006231128 | 0.01047713 | 0.0004688865 | 0.00238198
2033.061 | 0.007420258 | 0.003419527 | 0.01028264 | 0.001342471 | 0.005616225
2035.363 | 0.007671647 | 0.003686106 | 0.01029387 | 0.002919179 | 0.006142699
2037.665 | 0.008870991 | 0.004154603 | 0.01189598 | 0.001022663 | 0.006486058
2039.965 | 0.006222297 | 0.004683677 | 0.01209914 | -2.149308e-05 | 0.005745905
2042.265 | 0.002381573 | 0.0005709857 | 0.01043693 | -0.002461399 | 0.002732022
2044.565 | 0.003008348 | -0.001039277 | 0.008431828 | -0.005434055 | 0.001241711
2046.863 | 0.003710151 | -0.002790748 | 0.009512691 | -0.004763034 | 0.001417265
2049.161 | 0.001802844 | -0.003977133 | 0.01040158 | -0.006425319 | 0.0004504941
2051.459 | 0.0009467099 | -0.007484388 | 0.009864039 | -0.006734547 | -0.0008520466
2053.755 | 0.002052101 | -0.002556144 | 0.01121924 | -0.002878185 | 0.001959254
2056.051 | 0.001496325 | -0.003379364 | 0.01025646 | -0.002345939 | 0.001506872
2058.347 | 0.003164923 | -0.0005096663 | 0.009156506 | -0.002857823 | 0.002238485
2060.641 | -0.0006852929 | 0.002218763 | 0.00804285 | -0.0008342226 | 0.002185524
2062.935 | -0.001128489 | 0.003998677 | 0.004570169 | -0.003338521 | 0.001025459
2065.229 | -0.004321596 | 0.003780634 | -1.353345e-05 | -0.003829179 | -0.001095918
2067.521 | -0.006322741 | 0.001383051 | -0.001854355 | -0.007281745 | -0.003518948
2069.813 | -0.005404942 | 0.001346542 | 0.001777176 | -0.006728408 | -0.002252408
2072.104 | -0.0001604162 | 0.0004219962 | 0.005079542 | -0.003160006 | 0.0005452791
2074.395 | 0.0009449703 | -0.004619309 | 0.00732582 | -0.003512344 | 3.478414e-05
2076.685 | 0.003974389 | -0.002819393 | 0.008529594 | -0.004205647 | 0.001369736
2078.974 | 0.007435544 | 0.001382133 | 0.009939003 | 0.0003108657 | 0.004766886
2081.263 | 0.01053064 | 0.0003769811 | 0.01007299 | 0.00186558 | 0.005711548
2083.55 | 0.0107162 | 0.00256046 | 0.00754608 | 0.003697217 | 0.00612999
2085.838 | 0.01074216 | 0.001111167 | 0.006815885 | 0.003919997 | 0.005647302
2088.124 | 0.005258775 | 0.004767598 | 0.006167951 | 0.003567396 | 0.00494043
2090.41 | 0.00498442 | 0.005376739 | 0.003682221 | 5.053481e-05 | 0.003523479
2092.695 | 0.001978914 | 0.002413858 | 0.0008947097 | -0.0001743428 | 0.001278285
2094.98 | 0.00113211 | 0.005585956 | 0.003922408 | -0.002359595 | 0.00207022
2097.264 | 0.001955936 | 0.01414626 | 0.004659674 | -0.001348654 | 0.004853305
2099.547 | 0.003934186 | 0.01043652 | 0.002653922 | 0.0007915396 | 0.004454041
2101.829 | 0.005602673 | 0.007150599 | 0.003020853 | -0.0005947737 | 0.003794838
2104.111 | 0.009805182 | 0.01201761 | 0.006103325 | 0.003047635 | 0.007743437
2106.392 | 0.01082608 | 0.01636009 | 0.009240601 | 0.004346146 | 0.01019323
2108.673 | 0.01227868 | 0.01523352 | 0.010156 | 0.002459152 | 0.01003184
2110.952 | 0.01040876 | 0.01069633 | 0.01074217 | 0.001978356 | 0.008456403
2113.232 | 0.005479127 | 0.007955184 | 0.010135 | -0.001464304 | 0.005526252
2115.51 | -0.001130547 | 0.005133348 | 0.007950518 | -0.001519013 | 0.002608577
2117.788 | 0.0002750528 | -0.001684229 | 0.008564034 | -0.003054651 | 0.001025052
2120.065 | -0.003837983 | -0.004586757 | 0.007257391 | -0.004057685 | -0.001306258
2122.341 | -0.007153275 | -0.004220123 | 0.004757389 | -0.00480493 | -0.002855235
2124.617 | -0.004424311 | -0.00173439 | -0.0009794379 | -0.004582856 | -0.002930249
2126.892 | -0.0027371 | -0.005767052 | 0.0002099647 | -0.003487189 | -0.002945344
2129.167 | -0.003659067 | -0.008084528 | 0.002304546 | -0.005800772 | -0.003809955
2131.441 | -0.002544374 | -0.001542662 | 0.007032339 | -0.006175397 | -0.0008075236
2133.714 | -0.003766708 | -0.001135837 | 0.009922344 | -0.009053814 | -0.001008504
2135.986 | -0.002698964 | -0.00355434 | 0.008821067 | -0.009737554 | -0.001792448
2138.258 | -0.002278776 | -0.002360556 | 0.008638706 | -0.009632965 | -0.001408398
2140.529 | -0.004815139 | 0.002344699 | 0.007866512 | -0.01005046 | -0.001163597
2142.799 | -0.003653553 | 0.002589994 | 0.006024476 | -0.007058702 | -0.0005244461
2145.069 | -0.0001550577 | 0.005700946 | 0.005279644 | -0.004066892 | 0.00168966
2147.338 | -0.00350796 | 0.003968436 | 0.004205649 | -0.004218066 | 0.0001120148
2149.607 | -0.002693657 | 0.005686818 | 0.001814854 | -0.005509302 | -0.0001753217
2151.875 | 0.003141881 | 0.008434665 | 0.003195897 | -0.004787033 | 0.002496352
2154.142 | 0.003233521 | 0.007004991 | 0.01017268 | -0.005492312 | 0.003729721
2156.408 | -0.0004009171 | 0.004727497 | 0.009894176 | -0.009020862 | 0.001299973
2158.674 | -0.000675413 | 0.006425495 | 0.01049332 | -0.009225474 | 0.001754481
2160.939 | -0.0009874412 | 0.000697034 | 0.00952894 | -0.009941602 | -0.0001757673
2163.204 | -0.0003514906 | 0.0008412037 | 0.009538228 | -0.00734432 | 0.0006709053
2165.467 | 0.001870641 | 0.003225355 | 0.01004125 | -0.004672433 | 0.002616202
2167.73 | 0.000713906 | 0.002279767 | 0.01099687 | -0.001830235 | 0.003040078
2169.993 | 0.001706408 | 0.0002241967 | 0.007961361 | 0.003259904 | 0.003287967
2172.255 | 0.002483026 | 0.002467031 | 0.006777303 | 0.004194999 | 0.003980589
2174.516 | 0.001955095 | 0.0003910259 | 0.008363726 | 0.005289889 | 0.003999934
2176.776 | 0.003285594 | 0.005096035 | 0.01030659 | 0.005159415 | 0.005961909
2179.036 | 0.00442833 | 0.003504634 | 0.01035682 | 0.006850739 | 0.006285131
2181.295 | 0.005139406 | 0.001206905 | 0.0116825 | 0.003705222 | 0.005433507
2183.554 | 0.003935748 | 0.002945132 | 0.007096855 | 0.0003465576 | 0.003581073
2185.812 | 0.004121149 | 0.004723675 | 0.006419989 | -0.002660675 | 0.003151034
2188.069 | 0.002363735 | 0.0006096705 | 0.006291749 | -0.004442738 | 0.001205604
2190.325 | 0.001169452 | -0.0006187479 | 0.007452708 | -0.009921679 | -0.0004795668
2192.581 | 0.0001440126 | -0.003421318 | 0.00684433 | -0.0101056 | -0.001634643
2194.836 | 0.002065736 | -0.007394251 | 0.008032643 | -0.0107371 | -0.002008243
2197.091 | 0.002767229 | -0.006160715 | 0.009358157 | -0.00560482 | 8.996282e-05
2199.345 | 0.002980675 | -0.00571431 | 0.01457863 | -0.005128306 | 0.001679173
2201.598 | 0.00338183 | -0.004077342 | 0.01746751 | 0.0004088448 | 0.00429521
2203.85 | 0.005265995 | -0.003953653 | 0.01919059 | 0.001407226 | 0.005477539
2206.102 | 0.00870814 | -0.002417465 | 0.02002222 | 0.003769322 | 0.007520554
2208.353 | 0.01217842 | -0.002213109 | 0.0213886 | 0.002583668 | 0.008484395
2210.604 | 0.01008305 | 0.002531627 | 0.02098571 | 0.00330496 | 0.009226338
2212.854 | 0.009761583 | 0.003018348 | 0.01457557 | 0.001341359 | 0.007174216
2215.103 | 0.006680715 | -0.00162083 | 0.01238976 | -0.0006541509 | 0.004198873
2217.352 | 0.004341331 | -0.003697052 | 0.01308401 | -0.004354315 | 0.002343493
2219.6 | 0.004629892 | -0.002826951 | 0.01222825 | -0.003366778 | 0.002666103
2221.847 | 0.007340031 | -0.009262191 | 0.01081021 | -0.004808402 | 0.001019912
2224.094 | 0.006004835 | -0.007403371 | 0.01195686 | -0.003309467 | 0.001812214
2226.34 | 0.007682394 | -0.007320424 | 0.01103251 | -0.006445133 | 0.001237337
2228.585 | 0.006525528 | -0.009215197 | 0.01095847 | -0.006608383 | 0.000415105
2230.829 | 0.009113585 | -0.01258295 | 0.01139191 | -0.008028882 | -2.658412e-05
2233.073 | 0.01308126 | -0.008241872 | 0.01411571 | -0.008618392 | 0.002584176
2235.317 | 0.01294735 | -0.009914672 | 0.01223109 | -0.009367773 | 0.001474
2237.559 | 0.01081433 | -0.007390069 | 0.0101683 | -0.007560189 | 0.001508094
2239.801 | 0.0136839 | -0.004360871 | 0.004333743 | -0.006637001 | 0.001754943
2242.043 | 0.01380342 | -0.002603198 | 0.00958117 | -0.003369865 | 0.004352881
2244.284 | 0.01361322 | -0.001531543 | 0.01212656 | -0.001477234 | 0.005682752
2246.524 | 0.01142396 | 0.002668019 | 0.01076291 | -0.004197848 | 0.005164259
2248.763 | 0.01137464 | -0.0003773803 | 0.01096291 | -0.0060981 | 0.003965516
2251.002 | 0.01220748 | 0.00464953 | 0.01226012 | -0.005121728 | 0.005998848
2253.24 | 0.01242087 | 0.006891624 | 0.01300871 | -0.003144024 | 0.007294295
2255.477 | 0.01000632 | 0.001586094 | 0.01303021 | -0.001411335 | 0.005802823
2257.714 | 0.01080164 | -0.0004702775 | 0.01242077 | -0.004558216 | 0.00454848
2259.95 | 0.01324877 | 0.0002581074 | 0.01292231 | -0.005851344 | 0.005144463
2262.186 | 0.01305854 | -0.002323033 | 0.01260092 | -0.003426312 | 0.004977528
2264.421 | 0.01177955 | -0.004944772 | 0.01052399 | -0.004058927 | 0.00332496
2266.655 | 0.0138607 | -0.001794833 | 0.01205411 | -0.004681093 | 0.004859721
2268.888 | 0.01493746 | -0.006575959 | 0.01560032 | -0.004568069 | 0.004848439
2271.121 | 0.01274814 | -0.006231123 | 0.01438722 | -0.004891936 | 0.004003075
2273.353 | 0.009470083 | -0.004998534 | 0.01523139 | -0.006366432 | 0.003334127
2275.585 | 0.01187036 | -0.003362279 | 0.01758438 | -0.004559503 | 0.00538324
2277.816 | 0.01502139 | -0.0004342107 | 0.01757824 | -0.0008029576 | 0.007840614
2280.046 | 0.01527225 | -0.001280108 | 0.01853208 | -0.0002853091 | 0.008059728
2282.276 | 0.0145752 | -0.001137127 | 0.01623539 | -0.002559054 | 0.006778602
2284.505 | 0.01533284 | -0.0003887938 | 0.0174909 | -0.003394503 | 0.007260111
2286.733 | 0.01944113 | 9.724082e-05 | 0.01545476 | -0.0004904571 | 0.00862567
2288.961 | 0.02003917 | -0.0004459539 | 0.01244483 | 0.0005916136 | 0.008157414
2291.188 | 0.01706129 | -0.003511851 | 0.008707901 | -0.001927349 | 0.005082497
2293.414 | 0.02028738 | -0.003288163 | 0.0103199 | -0.001335388 | 0.006495931
2295.64 | 0.02424548 | -0.002822412 | 0.01235696 | 0.000748211 | 0.008632061
2297.865 | 0.0254161 | -0.0001167782 | 0.01294014 | 0.005196924 | 0.0108591
2300.089 | 0.02590154 | 0.001741197 | 0.01291992 | 0.008015648 | 0.01214458
2302.313 | 0.02676247 | 0.002045222 | 0.01564274 | 0.009417256 | 0.01346692
2304.536 | 0.0266754 | 0.005598382 | 0.0161299 | 0.01069093 | 0.01477365
2306.759 | 0.02627866 | 0.006063804 | 0.01984012 | 0.008416774 | 0.01514984
2308.98 | 0.02431459 | 0.007760289 | 0.02001177 | 0.006110678 | 0.01454933
2311.202 | 0.02248182 | 0.008266137 | 0.0158082 | 0.004102868 | 0.01266476
2313.422 | 0.02026427 | 0.007399803 | 0.01065826 | 0.001913841 | 0.01005904
2315.642 | 0.01958594 | 0.00677558 | 0.01129618 | -0.003844447 | 0.008453312
2317.861 | 0.01945192 | 0.00582852 | 0.0121946 | -0.005724628 | 0.007937604
2320.08 | 0.02171125 | 0.01041101 | 0.01362783 | -0.006145209 | 0.009901222
2322.298 | 0.02633573 | 0.01634529 | 0.01624057 | -0.00332705 | 0.01389863
2324.515 | 0.02931769 | 0.01115994 | 0.01752281 | -0.003183046 | 0.01370435
2326.732 | 0.02870501 | 0.009143004 | 0.02054699 | -0.001867117 | 0.01413197
2328.948 | 0.03078597 | 0.006621475 | 0.02575184 | -0.0007004378 | 0.01561471
2331.163 | 0.0318438 | 0.007550741 | 0.02529228 | 0.001744785 | 0.0166079
2333.378 | 0.03088381 | 0.003394546 | 0.02267935 | 0.00238946 | 0.01483679
2335.592 | 0.02703304 | -0.005080351 | 0.01832453 | 0.001276152 | 0.01038834
2337.806 | 0.02367977 | -0.00808616 | 0.01458693 | 0.001164263 | 0.0078362
2340.018 | 0.02020449 | -0.01054716 | 0.01372955 | 0.002863477 | 0.006562589
2342.231 | 0.0222291 | -0.01177715 | 0.01543684 | 0.003497182 | 0.007346493
2344.442 | 0.02192599 | -0.01215968 | 0.01519662 | 0.005452031 | 0.007603739
2346.653 | 0.02206405 | -0.007557646 | 0.01262454 | 0.007065885 | 0.008549208
2348.863 | 0.02525251 | -0.006245129 | 0.0160324 | 0.01060816 | 0.01141199
2351.073 | 0.02832833 | -0.005961853 | 0.01982421 | 0.01248837 | 0.01366976
2353.282 | 0.03091613 | -0.001339512 | 0.02246392 | 0.01403816 | 0.01651967
2355.49 | 0.03257468 | 0.0006391573 | 0.02063232 | 0.01185907 | 0.01642631
2357.698 | 0.03488084 | 1.423658e-05 | 0.01838931 | 0.01094776 | 0.01605804
2359.905 | 0.03473735 | 0.001528751 | 0.01570738 | 0.008267827 | 0.01506033
2362.111 | 0.03329867 | -0.002607404 | 0.0186487 | 0.004010957 | 0.01333773
2364.317 | 0.03364334 | -0.00020495 | 0.01969738 | 0.002108686 | 0.01381111
2366.522 | 0.0327865 | 0.005184081 | 0.02225467 | -0.0004222328 | 0.01495075
2368.726 | 0.03329996 | 0.00641594 | 0.02632051 | -0.001791962 | 0.01606111
2370.93 | 0.0322178 | 0.008676919 | 0.02897361 | -0.0003915876 | 0.01736919
2373.133 | 0.03323808 | 0.01233029 | 0.02825261 | 0.002233931 | 0.01901373
2375.336 | 0.03165859 | 0.01178599 | 0.03142686 | 0.004475972 | 0.01983685
2377.538 | 0.03389897 | 0.01390548 | 0.03265349 | 0.007580794 | 0.02200968
2379.739 | 0.0349474 | 0.01451158 | 0.03062955 | 0.007404205 | 0.02187318
2381.94 | 0.03406241 | 0.01213081 | 0.03156806 | 0.004564105 | 0.02058135
2384.14 | 0.03731645 | 0.007247668 | 0.03205394 | 0.004973372 | 0.02039786
2386.339 | 0.0378674 | 0.00714737 | 0.02983795 | 0.004072252 | 0.01973124
2388.538 | 0.03521797 | 0.004726143 | 0.03461677 | 0.004566765 | 0.01978191
2390.736 | 0.03617259 | 0.007249122 | 0.03617251 | 0.006595469 | 0.02154742
2392.933 | 0.0381314 | 0.0112454 | 0.03632924 | 0.009071594 | 0.02369441
2395.13 | 0.03893579 | 0.01320332 | 0.03648589 | 0.0116648 | 0.02507245
2397.326 | 0.04059421 | 0.01754258 | 0.03444798 | 0.01607976 | 0.02716613
2399.522 | 0.04289089 | 0.01847126 | 0.03210836 | 0.0170641 | 0.02763365
2401.717 | 0.04238123 | 0.0220637 | 0.03082488 | 0.01634376 | 0.02790339
2403.911 | 0.04348586 | 0.02151906 | 0.03166719 | 0.01402521 | 0.02767433
2406.104 | 0.04532256 | 0.02375947 | 0.03123389 | 0.01090765 | 0.02780589
2408.297 | 0.04545114 | 0.02836108 | 0.03333777 | 0.007257301 | 0.02860182
2410.49 | 0.0459457 | 0.03278117 | 0.03234186 | 0.008656933 | 0.02993142
2412.681 | 0.04152231 | 0.03881549 | 0.03459653 | 0.008202884 | 0.0307843
2414.873 | 0.0389292 | 0.04932994 | 0.04354431 | 0.01121129 | 0.03575369
2417.063 | 0.03483429 | 0.05671628 | 0.0484187 | 0.01416641 | 0.03853392
2419.253 | 0.03626754 | 0.06735195 | 0.05547376 | 0.01949737 | 0.04464765
2421.442 | 0.0351854 | 0.07810844 | 0.06505231 | 0.02164258 | 0.04999718
2423.63 | 0.03497607 | 0.08490959 | 0.07258733 | 0.02436314 | 0.05420903
2425.818 | 0.03764812 | 0.09314348 | 0.07736552 | 0.02757374 | 0.05893271
2428.006 | 0.03856504 | 0.1005498 | 0.08163626 | 0.02920747 | 0.06248964
2430.192 | 0.04130281 | 0.09843054 | 0.08283472 | 0.02744257 | 0.06250266
2432.378 | 0.04712835 | 0.09911656 | 0.08323762 | 0.02918278 | 0.06466633
2434.564 | 0.04700345 | 0.09853118 | 0.08141859 | 0.02807826 | 0.06375787
2436.748 | 0.04860543 | 0.09118527 | 0.07777535 | 0.02755974 | 0.06128145
2438.933 | 0.04726982 | 0.07996477 | 0.0766832 | 0.02117084 | 0.05627216
2441.116 | 0.04900335 | 0.07649368 | 0.07356122 | 0.02133407 | 0.05509808
2443.299 | 0.05088698 | 0.07128701 | 0.07373087 | 0.02285037 | 0.05468881
2445.481 | 0.05538918 | 0.0681792 | 0.07243293 | 0.02289644 | 0.05472444
2447.663 | 0.05741356 | 0.06406214 | 0.06721231 | 0.02107791 | 0.05244148
2449.844 | 0.05829289 | 0.05649411 | 0.05994822 | 0.02072966 | 0.04886622
2452.024 | 0.05996066 | 0.05625181 | 0.05382231 | 0.02319398 | 0.04830719
2454.204 | 0.05971377 | 0.05049996 | 0.04717521 | 0.02399631 | 0.04534631
2456.383 | 0.05509315 | 0.04559564 | 0.04024019 | 0.02406351 | 0.04124812
2458.561 | 0.05139228 | 0.03897606 | 0.0361578 | 0.02405599 | 0.03764553
2460.739 | 0.04593628 | 0.03643309 | 0.03623109 | 0.0208842 | 0.03487116
2462.916 | 0.04426274 | 0.02866343 | 0.03657864 | 0.01683876 | 0.03158589
2465.093 | 0.04607124 | 0.02910736 | 0.04127397 | 0.01483885 | 0.03282286
2467.269 | 0.04970061 | 0.0330625 | 0.04392574 | 0.01661044 | 0.03582482
2469.444 | 0.05458758 | 0.03871271 | 0.04742771 | 0.01504736 | 0.03894384
2471.618 | 0.05784141 | 0.04311171 | 0.05139604 | 0.01467746 | 0.04175666
2473.793 | 0.06232478 | 0.04765183 | 0.0552545 | 0.015522 | 0.04518828
2475.966 | 0.06111108 | 0.04765115 | 0.05429898 | 0.0166968 | 0.0449395
2478.139 | 0.05961584 | 0.0458748 | 0.05435829 | 0.01695535 | 0.04420107
2480.311 | 0.05577417 | 0.04084914 | 0.05059108 | 0.01605248 | 0.04081672
2482.482 | 0.05107835 | 0.03874974 | 0.05025268 | 0.01777058 | 0.03946284
2484.653 | 0.04949864 | 0.03473321 | 0.05031189 | 0.01613248 | 0.03766905
2486.824 | 0.04969276 | 0.03269458 | 0.05233248 | 0.01794635 | 0.03816654
2488.993 | 0.05047819 | 0.02867816 | 0.04966237 | 0.01645742 | 0.03631904
2491.162 | 0.05457672 | 0.02801171 | 0.05021526 | 0.01631087 | 0.03727864
2493.331 | 0.05543725 | 0.02686087 | 0.04956117 | 0.01533325 | 0.03679814
2495.498 | 0.05978913 | 0.02732443 | 0.05048416 | 0.01525055 | 0.03821207
2497.665 | 0.06444136 | 0.02788891 | 0.05457547 | 0.01792721 | 0.04120824
2499.832 | 0.06665337 | 0.02613244 | 0.05477159 | 0.01551117 | 0.04076714
2501.998 | 0.06482958 | 0.0229835 | 0.04897412 | 0.0123387 | 0.03728147
2504.163 | 0.06764228 | 0.02255901 | 0.04767526 | 0.00900633 | 0.03672072
2506.328 | 0.06666321 | 0.02207384 | 0.04670551 | 0.008273513 | 0.03592902
2508.492 | 0.0695885 | 0.02407092 | 0.04563979 | 0.00958627 | 0.03722137
2510.655 | 0.07225104 | 0.0272586 | 0.04582208 | 0.008736108 | 0.03851696
2512.818 | 0.07138452 | 0.03046652 | 0.04247957 | 0.01177482 | 0.03902636
2514.98 | 0.07154105 | 0.03230203 | 0.04034388 | 0.01148936 | 0.03891908
2517.142 | 0.07053383 | 0.03546941 | 0.04269302 | 0.01395256 | 0.04066221
2519.303 | 0.06855038 | 0.03415665 | 0.04399989 | 0.01618132 | 0.04072206
2521.463 | 0.07118467 | 0.03306594 | 0.04791252 | 0.01935832 | 0.04288036
2523.622 | 0.07009293 | 0.035628 | 0.05142752 | 0.01882774 | 0.04399405
2525.782 | 0.07111294 | 0.03300365 | 0.05502475 | 0.01646459 | 0.04390148
2527.94 | 0.07229246 | 0.03144889 | 0.0564411 | 0.01593395 | 0.0440291
2530.098 | 0.07329356 | 0.03292102 | 0.05584118 | 0.01801342 | 0.0450173
2532.255 | 0.07104732 | 0.02872248 | 0.0565031 | 0.01816448 | 0.04360934
2534.411 | 0.07264918 | 0.02456425 | 0.05439451 | 0.01854985 | 0.04253945
2536.567 | 0.07575273 | 0.0226056 | 0.05568722 | 0.01752884 | 0.0428936
2538.723 | 0.07584346 | 0.02086883 | 0.05389402 | 0.01702983 | 0.04190904
2540.877 | 0.07706052 | 0.02006025 | 0.05355464 | 0.01869346 | 0.04234222
2543.031 | 0.07378193 | 0.02165325 | 0.05176133 | 0.01732071 | 0.0411293
2545.185 | 0.07444519 | 0.02191435 | 0.04989958 | 0.01524479 | 0.04037598
2547.338 | 0.07533378 | 0.02974337 | 0.05190549 | 0.0158963 | 0.04321974
2549.49 | 0.07227105 | 0.0354737 | 0.05810825 | 0.01660111 | 0.04561353
2551.642 | 0.07500856 | 0.03625971 | 0.05628749 | 0.01700765 | 0.04614085
2553.792 | 0.07549349 | 0.03488625 | 0.05117497 | 0.01709445 | 0.04466229
2555.943 | 0.07344427 | 0.03300822 | 0.04733796 | 0.02001516 | 0.0434514
2558.093 | 0.07476447 | 0.02650876 | 0.04754701 | 0.02118855 | 0.0425022
2560.242 | 0.07684494 | 0.01694169 | 0.04509524 | 0.0226602 | 0.04038552
2562.39 | 0.07949788 | 0.01151165 | 0.04541395 | 0.0220436 | 0.03961677
2564.538 | 0.08234792 | 0.008765494 | 0.04249583 | 0.02071308 | 0.03858058
2566.685 | 0.08270141 | 0.009207973 | 0.04399401 | 0.02147079 | 0.03934355
2568.832 | 0.08646195 | 0.0115878 | 0.04347594 | 0.02072629 | 0.04056299
2570.978 | 0.09135808 | 0.01751938 | 0.04434322 | 0.02084471 | 0.04351635
2573.123 | 0.09149574 | 0.02108986 | 0.04781624 | 0.02257193 | 0.04574344
2575.268 | 0.08962494 | 0.02092713 | 0.05006851 | 0.02184869 | 0.04561732
2577.412 | 0.09288801 | 0.02276221 | 0.04731463 | 0.01953791 | 0.04562569
2579.556 | 0.09326027 | 0.02108576 | 0.0515007 | 0.01778108 | 0.04590695
2581.699 | 0.09359498 | 0.02310232 | 0.05796342 | 0.02062676 | 0.04882187
2583.841 | 0.09169584 | 0.0190847 | 0.05867937 | 0.02129894 | 0.04768971
2585.983 | 0.0871688 | 0.02013248 | 0.06071204 | 0.02308967 | 0.04777575
2588.124 | 0.08596425 | 0.02331937 | 0.06264866 | 0.02512544 | 0.04926443
2590.265 | 0.08613943 | 0.02604208 | 0.06454411 | 0.02754467 | 0.05106757
2592.404 | 0.08708419 | 0.03056099 | 0.06575377 | 0.03101872 | 0.05360442
2594.544 | 0.08937111 | 0.03364709 | 0.06320552 | 0.03325692 | 0.05487016
2596.682 | 0.08753776 | 0.0382467 | 0.06153496 | 0.03290616 | 0.05505639
2598.82 | 0.0887828 | 0.03592415 | 0.05808142 | 0.03198001 | 0.05369209
2600.958 | 0.0893615 | 0.03471177 | 0.05391467 | 0.02818783 | 0.05154394
2603.095 | 0.09050329 | 0.03858484 | 0.0569346 | 0.02519467 | 0.05280435
2605.231 | 0.0903217 | 0.0341634 | 0.05607309 | 0.01927168 | 0.04995747
2607.366 | 0.09039357 | 0.03270846 | 0.05471776 | 0.01719476 | 0.04875364
2609.501 | 0.09131951 | 0.0284886 | 0.05308819 | 0.01584222 | 0.04718463
2611.636 | 0.0953709 | 0.03008086 | 0.05487367 | 0.01808005 | 0.04960137
2613.77 | 0.1013557 | 0.03348933 | 0.05643956 | 0.02074409 | 0.05300716
2615.903 | 0.1068337 | 0.03411292 | 0.05641451 | 0.02137314 | 0.05468356
2618.035 | 0.1102468 | 0.03164896 | 0.05504533 | 0.01996726 | 0.05422708
2620.167 | 0.1113416 | 0.03303965 | 0.05567866 | 0.01938177 | 0.05486043
2622.298 | 0.1114698 | 0.03144335 | 0.05601009 | 0.01838063 | 0.05432597
2624.429 | 0.1133248 | 0.02470088 | 0.05306364 | 0.01969139 | 0.05269517
2626.559 | 0.1070425 | 0.02280202 | 0.05361444 | 0.01797631 | 0.05035883
2628.689 | 0.09938058 | 0.02364756 | 0.05380857 | 0.01914848 | 0.0489963
2630.817 | 0.09707779 | 0.02041653 | 0.05459235 | 0.02069346 | 0.04819503
2632.946 | 0.09787228 | 0.0203337 | 0.0578176 | 0.02532807 | 0.05033791
2635.073 | 0.09956786 | 0.02238993 | 0.06128972 | 0.03177383 | 0.05375533
2637.2 | 0.1031874 | 0.02200424 | 0.06223815 | 0.03429893 | 0.05543219
2639.327 | 0.1043573 | 0.02845995 | 0.06245956 | 0.03646183 | 0.05793466
2641.453 | 0.108662 | 0.02853843 | 0.06084318 | 0.03339346 | 0.05785927
2643.578 | 0.1111553 | 0.02996923 | 0.0588153 | 0.03092161 | 0.05771536
2645.702 | 0.1131887 | 0.02968453 | 0.05560798 | 0.02735245 | 0.05645841
2647.826 | 0.1116462 | 0.02562603 | 0.05026092 | 0.02250472 | 0.05250946
2649.95 | 0.1111453 | 0.02891334 | 0.04842497 | 0.0212048 | 0.05242211
2652.073 | 0.1047692 | 0.03236195 | 0.04919489 | 0.01516378 | 0.05037247
2654.195 | 0.1027574 | 0.03706182 | 0.05569769 | 0.01679359 | 0.05307761
2656.316 | 0.1029511 | 0.03839143 | 0.06226902 | 0.01906256 | 0.05566852
2658.437 | 0.1021688 | 0.04155737 | 0.0660974 | 0.02263142 | 0.05811375
2660.558 | 0.1024002 | 0.0432702 | 0.06948687 | 0.02621086 | 0.06034202
2662.677 | 0.1041895 | 0.04278337 | 0.07000981 | 0.02466573 | 0.06041209
2664.797 | 0.1054438 | 0.0456265 | 0.07046412 | 0.0264766 | 0.06200275
2666.915 | 0.1093918 | 0.04061911 | 0.07167279 | 0.02459034 | 0.06156852
2669.033 | 0.1069576 | 0.03678239 | 0.06991892 | 0.02374818 | 0.05935178
2671.15 | 0.1073203 | 0.02685092 | 0.06793189 | 0.02098826 | 0.05577283
2673.267 | 0.1048861 | 0.0247094 | 0.0675082 | 0.02163758 | 0.05468531
2675.383 | 0.1035968 | 0.02624066 | 0.07017046 | 0.02195667 | 0.05549116
2677.499 | 0.1023077 | 0.03049608 | 0.06985641 | 0.01962287 | 0.05557076
2679.614 | 0.0997795 | 0.03321792 | 0.07590619 | 0.02177423 | 0.05766946
2681.728 | 0.09960715 | 0.03190357 | 0.07298613 | 0.02261524 | 0.05677802
2683.841 | 0.1021285 | 0.03599751 | 0.07323431 | 0.02435116 | 0.05892787
2685.955 | 0.1072215 | 0.03970812 | 0.07097255 | 0.02350872 | 0.06035272
2688.067 | 0.1089075 | 0.04202618 | 0.0702057 | 0.02320964 | 0.06108727
2690.179 | 0.1105842 | 0.04133739 | 0.06617467 | 0.02522241 | 0.06082968
2692.29 | 0.1117258 | 0.03703616 | 0.06642275 | 0.02482724 | 0.060003
2694.401 | 0.1099486 | 0.0329367 | 0.06383169 | 0.02544427 | 0.0580403
2696.511 | 0.1114938 | 0.02899866 | 0.06014346 | 0.02645544 | 0.05677283
2698.62 | 0.1090784 | 0.02594844 | 0.05936278 | 0.02708311 | 0.05536817
2700.729 | 0.1095443 | 0.02382654 | 0.05948737 | 0.02561185 | 0.0546175
2702.838 | 0.1072601 | 0.02652782 | 0.05861085 | 0.02554688 | 0.05448641
2704.945 | 0.1051073 | 0.02519298 | 0.06282268 | 0.02682426 | 0.05498679
2707.052 | 0.1091397 | 0.02557375 | 0.06217909 | 0.02346719 | 0.05508992
2709.159 | 0.1097744 | 0.02708446 | 0.06423742 | 0.02095165 | 0.05551198
2711.265 | 0.1098648 | 0.0303106 | 0.06260629 | 0.02123817 | 0.05600496
2713.37 | 0.1063981 | 0.03238618 | 0.06174318 | 0.02123688 | 0.05544108
2715.475 | 0.103945 | 0.03101102 | 0.05834266 | 0.02072419 | 0.05350571
2717.579 | 0.1032751 | 0.02463086 | 0.05055315 | 0.0167276 | 0.04879666
2719.682 | 0.1040318 | 0.02569739 | 0.04757774 | 0.01648123 | 0.04844705
2721.785 | 0.1080173 | 0.0239587 | 0.0429976 | 0.01447694 | 0.04736262
2723.887 | 0.1137109 | 0.02377384 | 0.04859419 | 0.0142305 | 0.05007736
2725.989 | 0.1179216 | 0.02740337 | 0.05537022 | 0.01423963 | 0.05373371
2728.09 | 0.1169701 | 0.02899461 | 0.0585667 | 0.01545275 | 0.05499605
2730.19 | 0.1184402 | 0.03050514 | 0.06288763 | 0.01716658 | 0.05724989
2732.29 | 0.1199479 | 0.03421545 | 0.06593301 | 0.0162488 | 0.05908628
2734.39 | 0.1174854 | 0.03160911 | 0.06641364 | 0.01827143 | 0.05844489
2736.488 | 0.1122541 | 0.0314848 | 0.06375343 | 0.02284035 | 0.05758317
2738.586 | 0.1038881 | 0.03109815 | 0.05904959 | 0.02347783 | 0.05437842
2740.684 | 0.09776517 | 0.02720007 | 0.0520141 | 0.02455208 | 0.05038285
2742.781 | 0.09330356 | 0.0213645 | 0.04201622 | 0.0227604 | 0.04486117
2744.877 | 0.09404154 | 0.02002927 | 0.04401924 | 0.02412234 | 0.0455531
2746.973 | 0.09935968 | 0.01477891 | 0.04198987 | 0.02519654 | 0.04533125
2749.068 | 0.1001539 | 0.01364531 | 0.04537803 | 0.02501354 | 0.04604771
2751.162 | 0.09985005 | 0.01919167 | 0.04706538 | 0.02121882 | 0.04683148
2753.256 | 0.1010478 | 0.02243749 | 0.04780647 | 0.01948039 | 0.04769303
2755.349 | 0.1021424 | 0.02352384 | 0.0492195 | 0.0185303 | 0.04835401
2757.442 | 0.1056208 | 0.02816204 | 0.05199028 | 0.01843254 | 0.05105143
2759.534 | 0.1051667 | 0.02729084 | 0.05382836 | 0.01886739 | 0.05128833
2761.626 | 0.103286 | 0.02797339 | 0.05403419 | 0.01836467 | 0.05091456
2763.717 | 0.100936 | 0.0301495 | 0.05455547 | 0.01487873 | 0.05012994
2765.807 | 0.1011014 | 0.02675569 | 0.05340342 | 0.01466346 | 0.04898099
2767.897 | 0.1012574 | 0.024835 | 0.05077014 | 0.01156096 | 0.04710587
2769.986 | 0.09967709 | 0.02045232 | 0.05130505 | 0.01074911 | 0.04554589
2772.074 | 0.09957033 | 0.01594847 | 0.04946724 | 0.0118548 | 0.04421021
2774.162 | 0.09757698 | 0.01326078 | 0.04776662 | 0.01030767 | 0.04222801
2776.25 | 0.09957251 | 0.01900894 | 0.04968679 | 0.01142393 | 0.04492304
2778.336 | 0.1007704 | 0.02233527 | 0.0492068 | 0.01338189 | 0.04642358
2780.423 | 0.1016866 | 0.0254798 | 0.04874049 | 0.01440223 | 0.04757728
2782.508 | 0.1055875 | 0.02874533 | 0.05238876 | 0.01573159 | 0.05061328
2784.593 | 0.1067571 | 0.03045683 | 0.0551181 | 0.0169117 | 0.05231093
2786.677 | 0.1055052 | 0.03077589 | 0.05670887 | 0.01471455 | 0.05192613
2788.761 | 0.1033524 | 0.02956118 | 0.05757265 | 0.01279422 | 0.05082011
2790.844 | 0.1043343 | 0.02711554 | 0.05495272 | 0.01229095 | 0.04967337
2792.927 | 0.09979737 | 0.02943242 | 0.05167443 | 0.01094595 | 0.04796254
2795.009 | 0.0938152 | 0.02848005 | 0.05181115 | 0.01217919 | 0.0465714
2797.091 | 0.09480642 | 0.02817363 | 0.04986313 | 0.01359348 | 0.04660916
2799.171 | 0.09462439 | 0.0247189 | 0.04956106 | 0.01631829 | 0.04630566
2801.252 | 0.09508062 | 0.02685436 | 0.04872403 | 0.01958632 | 0.04756133
2803.331 | 0.09469214 | 0.02723386 | 0.04812005 | 0.01897622 | 0.04725557
2805.41 | 0.09489499 | 0.02850145 | 0.04912081 | 0.0189095 | 0.04785669
2807.489 | 0.0957548 | 0.02506662 | 0.04746091 | 0.01688241 | 0.04629119
2809.567 | 0.09450289 | 0.02336749 | 0.04464882 | 0.01779576 | 0.04507874
2811.644 | 0.09007865 | 0.01985204 | 0.04259094 | 0.01578989 | 0.04207788
2813.721 | 0.08789762 | 0.01563019 | 0.04175371 | 0.01361343 | 0.03972374
2815.797 | 0.08797849 | 0.02119594 | 0.0423567 | 0.01080848 | 0.0405849
2817.872 | 0.08660449 | 0.01979928 | 0.04452312 | 0.01219036 | 0.04077931
2819.947 | 0.08980138 | 0.02205555 | 0.04708713 | 0.01341248 | 0.04308914
2822.022 | 0.09889231 | 0.02251573 | 0.04844428 | 0.01359053 | 0.04586071
2824.095 | 0.1006813 | 0.02109883 | 0.0490197 | 0.01320397 | 0.04600094
2826.169 | 0.1014096 | 0.02416226 | 0.05050014 | 0.01515052 | 0.04780564
2828.241 | 0.1039401 | 0.02361318 | 0.05126738 | 0.01237721 | 0.04779947
2830.313 | 0.1027258 | 0.02183324 | 0.05011458 | 0.01108491 | 0.04643963
2832.385 | 0.09932443 | 0.01456378 | 0.04577971 | 0.009153315 | 0.04220531
2834.455 | 0.09633612 | 0.01338921 | 0.04495585 | 0.01211187 | 0.04169826
2836.526 | 0.0930569 | 0.01520121 | 0.04510575 | 0.01173567 | 0.04127488
2838.595 | 0.09112921 | 0.01707374 | 0.04524202 | 0.01066685 | 0.04102796
2840.664 | 0.08777477 | 0.02130725 | 0.04407533 | 0.01176081 | 0.04122954
2842.733 | 0.0876302 | 0.01841714 | 0.04732487 | 0.0151027 | 0.04211873
2844.801 | 0.08964437 | 0.02200503 | 0.04973761 | 0.01880682 | 0.04504846
2846.868 | 0.09370451 | 0.02109244 | 0.04818676 | 0.01823859 | 0.04530558
2848.935 | 0.09021868 | 0.0246398 | 0.04767819 | 0.01875708 | 0.04532344
2851.001 | 0.09222349 | 0.0266534 | 0.05077667 | 0.0197869 | 0.04736012
2853.067 | 0.09419077 | 0.02412622 | 0.050227 | 0.01573468 | 0.04606967
2855.132 | 0.09400867 | 0.02180109 | 0.04730442 | 0.01183169 | 0.04373647
2857.196 | 0.09262523 | 0.01778062 | 0.04620588 | 0.01133795 | 0.04198742
2859.26 | 0.09660099 | 0.02114645 | 0.04669834 | 0.01144077 | 0.04397164
2861.323 | 0.09675691 | 0.01981011 | 0.04776684 | 0.01039294 | 0.0436817
2863.386 | 0.1010893 | 0.0209155 | 0.04665458 | 0.01021869 | 0.04471952
2865.448 | 0.1004379 | 0.02171831 | 0.04467814 | 0.01243093 | 0.04481632
2867.509 | 0.09926101 | 0.015821 | 0.04473156 | 0.01245911 | 0.04306817
2869.57 | 0.1032649 | 0.01862158 | 0.04933833 | 0.01666352 | 0.04697209
2871.63 | 0.106058 | 0.01716399 | 0.05065353 | 0.01935501 | 0.04830764
2873.69 | 0.1060449 | 0.02046911 | 0.05220195 | 0.02241945 | 0.05028384
2875.749 | 0.1101801 | 0.02666005 | 0.05324288 | 0.02423726 | 0.05358008
2877.808 | 0.1091627 | 0.02851208 | 0.05392721 | 0.02422256 | 0.05395614
2879.866 | 0.1090838 | 0.02794256 | 0.05233468 | 0.02237534 | 0.05293409
2881.923 | 0.1047626 | 0.02430534 | 0.05242912 | 0.0216467 | 0.05078595
2883.98 | 0.1054909 | 0.02270631 | 0.05314075 | 0.02025742 | 0.05039883
2886.036 | 0.1028966 | 0.02314548 | 0.0536877 | 0.02041305 | 0.05003571
2888.092 | 0.1025268 | 0.02340285 | 0.05139564 | 0.01890657 | 0.04905796
2890.147 | 0.09737962 | 0.02729275 | 0.05191506 | 0.01863592 | 0.04880584
2892.201 | 0.09769499 | 0.02434124 | 0.05069267 | 0.01818421 | 0.04772828
2894.255 | 0.09969033 | 0.02966404 | 0.0535025 | 0.01898955 | 0.0504616
2896.309 | 0.09312594 | 0.02915463 | 0.05025021 | 0.0183353 | 0.04771652
2898.361 | 0.09009997 | 0.02848382 | 0.04839701 | 0.01512404 | 0.04552621
2900.413 | 0.09003982 | 0.03007316 | 0.04700993 | 0.0145549 | 0.04541945
2902.465 | 0.08439523 | 0.02457911 | 0.04817381 | 0.01270732 | 0.04246387
2904.516 | 0.08157568 | 0.01749082 | 0.04800729 | 0.01059332 | 0.03941678
2906.566 | 0.08056749 | 0.01460007 | 0.04814255 | 0.009523373 | 0.03820837
2908.616 | 0.08172738 | 0.01324296 | 0.04760569 | 0.01068011 | 0.03831404
2910.666 | 0.08417316 | 0.01983698 | 0.04710994 | 0.01262525 | 0.04093633
2912.714 | 0.08518299 | 0.02067941 | 0.05237453 | 0.01343033 | 0.04291681
2914.762 | 0.08898972 | 0.03062339 | 0.05722758 | 0.01630228 | 0.04828574
2916.81 | 0.09474873 | 0.02985151 | 0.05239762 | 0.01408157 | 0.04776986
2918.857 | 0.09317751 | 0.03499268 | 0.0498307 | 0.01319259 | 0.04779837
2920.903 | 0.09363358 | 0.03613791 | 0.05039089 | 0.01530802 | 0.0488676
2922.949 | 0.09437124 | 0.03631441 | 0.05000474 | 0.01384359 | 0.04863349
2924.994 | 0.09501495 | 0.03804473 | 0.0483155 | 0.01283728 | 0.04855312
2927.039 | 0.09065612 | 0.03331738 | 0.04569373 | 0.0130987 | 0.04569148
2929.083 | 0.08953532 | 0.03377636 | 0.04377139 | 0.01367971 | 0.04519069
2931.126 | 0.08690339 | 0.0307843 | 0.03895515 | 0.01333382 | 0.04249416
2933.169 | 0.08573566 | 0.03669195 | 0.04092776 | 0.01745193 | 0.04520183
2935.212 | 0.08894167 | 0.04471856 | 0.04229685 | 0.01934329 | 0.04882509
2937.253 | 0.0873047 | 0.04289694 | 0.04610716 | 0.01746308 | 0.04844297
2939.295 | 0.08815488 | 0.05049981 | 0.04769563 | 0.02070743 | 0.05176444
2941.335 | 0.0904598 | 0.05019186 | 0.04695238 | 0.02016958 | 0.05194341
2943.375 | 0.09149767 | 0.05061044 | 0.05301191 | 0.02249766 | 0.05440442
2945.415 | 0.09680605 | 0.05280484 | 0.05993547 | 0.02578466 | 0.05883275
2947.454 | 0.09393946 | 0.05479738 | 0.06092034 | 0.0239043 | 0.05839037
2949.492 | 0.09461125 | 0.05430754 | 0.05796897 | 0.02151259 | 0.05710009
2951.53 | 0.08841283 | 0.04475666 | 0.05420846 | 0.01812993 | 0.05137697
2953.567 | 0.08584659 | 0.03688057 | 0.05139419 | 0.01475791 | 0.04721982
2955.604 | 0.08336483 | 0.02583608 | 0.04807244 | 0.0114391 | 0.04217811
2957.64 | 0.08367067 | 0.02459959 | 0.04555991 | 0.01122062 | 0.0412627
2959.675 | 0.0828033 | 0.01627944 | 0.03867215 | 0.006452905 | 0.03605195
2961.71 | 0.07993676 | 0.009230721 | 0.03500753 | 0.00477473 | 0.03223744
2963.744 | 0.08124673 | 0.01259524 | 0.03590992 | 0.0065804 | 0.03408307
2965.778 | 0.08027601 | 0.01279162 | 0.03637342 | 0.006415058 | 0.03396403
2967.811 | 0.07889241 | 0.007720653 | 0.0394839 | 0.005248244 | 0.0328363
2969.844 | 0.07878523 | 0.01165039 | 0.0367653 | 0.006606463 | 0.03345184
2971.876 | 0.07075644 | 0.01477273 | 0.03615887 | 0.005343665 | 0.03175793
2973.907 | 0.06839665 | 0.01397992 | 0.03135555 | 0.002855644 | 0.02914694
2975.938 | 0.06323061 | 0.01421651 | 0.03002221 | 0.00140098 | 0.02721758
2977.968 | 0.06504737 | 0.01423083 | 0.0330229 | 0.002577805 | 0.02871972
2979.998 | 0.06678909 | 0.01204557 | 0.03149756 | 0.004276563 | 0.02865219
2982.027 | 0.07030476 | 0.01028397 | 0.02599473 | 0.004888728 | 0.02786805
2984.056 | 0.07169916 | 0.00684735 | 0.02407155 | 0.004882893 | 0.02687524
2986.084 | 0.07525231 | 0.005832586 | 0.02351985 | 0.008350169 | 0.02823873
2988.111 | 0.07660919 | 0.005665325 | 0.022968 | 0.00792871 | 0.02829281
2990.138 | 0.07654889 | 0.00580073 | 0.02334881 | 0.009478234 | 0.02879417
2992.164 | 0.07422671 | 0.003837229 | 0.02504614 | 0.009514848 | 0.02815623
2994.19 | 0.07011186 | 0.004335956 | 0.02317747 | 0.008912173 | 0.02663436
2996.215 | 0.06044065 | 0.003442166 | 0.02591702 | 0.006668744 | 0.02411714
2998.24 | 0.0571986 | 0.003113442 | 0.02720286 | 0.002699319 | 0.02255355
3000.264 | 0.05561779 | 0.008031861 | 0.03338515 | 0.002522722 | 0.02488938
3002.287 | 0.05504125 | 0.004534627 | 0.03705762 | 0.001291318 | 0.0244812
3004.31 | 0.05948596 | 0.01003813 | 0.03635481 | 0.002233367 | 0.02702807
3006.333 | 0.06101174 | 0.008458046 | 0.03485647 | 0.002717278 | 0.02676088
3008.354 | 0.06057583 | 0.008230059 | 0.03234334 | 0.004500897 | 0.02641253
3010.376 | 0.06227058 | 0.01155384 | 0.03043354 | 0.006710749 | 0.02774218
3012.396 | 0.06119655 | 0.01160811 | 0.02534166 | 0.007972269 | 0.02652965
3014.416 | 0.05956874 | 0.01160174 | 0.0239665 | 0.008285529 | 0.02585563
3016.436 | 0.05608258 | 0.01302832 | 0.02352399 | 0.009770766 | 0.02560141
3018.455 | 0.05450177 | 0.01231574 | 0.02080472 | 0.01023311 | 0.02446384
3020.473 | 0.05146614 | 0.007203874 | 0.01715266 | 0.00619942 | 0.02050552
3022.491 | 0.05170608 | 0.006168494 | 0.01812277 | 0.004062075 | 0.02001485
3024.508 | 0.05260305 | 0.003377359 | 0.02090328 | 0.004811933 | 0.02042391
3026.525 | 0.05066564 | 0.003290378 | 0.01682618 | 0.002109909 | 0.01822303
3028.541 | 0.05243545 | 0.007865255 | 0.01704185 | 0.00195417 | 0.01982418
3030.556 | 0.05031019 | 0.006305206 | 0.0161603 | 0.0003707526 | 0.01828661
3032.571 | 0.04887007 | 0.01003232 | 0.01626629 | -0.0002537829 | 0.01872872
3034.586 | 0.04994535 | 0.01513182 | 0.01818259 | -0.002764133 | 0.02012391
3036.599 | 0.05075776 | 0.01649785 | 0.02055146 | -0.002142342 | 0.02141618
3038.613 | 0.05069726 | 0.01929677 | 0.02459357 | -0.003033408 | 0.02288855
3040.625 | 0.05007367 | 0.02278175 | 0.02391765 | -0.002315764 | 0.02361432
3042.638 | 0.04945008 | 0.02428904 | 0.02263816 | -0.002024347 | 0.02358823
3044.649 | 0.04838537 | 0.01449506 | 0.01910928 | -0.003480192 | 0.01962738
3046.66 | 0.04536847 | 0.01055318 | 0.01643073 | -0.001260477 | 0.01777298
3048.671 | 0.04657504 | 0.008568867 | 0.01479454 | 0.001236272 | 0.01779368
3050.681 | 0.04442158 | 0.009329283 | 0.01127932 | 0.000994974 | 0.01650629
3052.69 | 0.04352581 | 0.00684042 | 0.01076758 | 0.003118828 | 0.01606316
3054.699 | 0.04186977 | 0.002273086 | 0.01165483 | 0.002504636 | 0.01457558
3056.707 | 0.03818652 | -0.003747477 | 0.01226789 | -0.0004961242 | 0.0115527
3058.714 | 0.03795711 | -0.00668037 | 0.01534959 | -0.003347798 | 0.01081963
3060.721 | 0.04043078 | -0.007292366 | 0.01987147 | -0.003227084 | 0.0124457
3062.728 | 0.03822103 | -0.004614994 | 0.02143081 | -0.004470191 | 0.01264166
3064.734 | 0.03343028 | -0.00201831 | 0.02005496 | -0.005798563 | 0.01141709
3066.739 | 0.03190569 | -0.004063312 | 0.0216279 | -0.006221291 | 0.01081225
3068.744 | 0.03179828 | -0.007520982 | 0.02056752 | -0.008178269 | 0.009166637
3070.748 | 0.03393405 | -0.002321101 | 0.02063183 | -0.006640776 | 0.011401
3072.752 | 0.03794679 | 0.003989049 | 0.02335686 | -0.005508143 | 0.01494614
3074.755 | 0.03797077 | 0.009552449 | 0.02262557 | -0.004641908 | 0.01637672
3076.758 | 0.03907408 | 0.01329927 | 0.02068717 | -0.002763514 | 0.01757425
3078.76 | 0.03742736 | 0.01002341 | 0.01806307 | -0.005658137 | 0.01496393
3080.761 | 0.03427893 | 0.009370809 | 0.01505494 | -0.01130161 | 0.01185077
3082.762 | 0.03421835 | 0.01170501 | 0.01192321 | -0.01153287 | 0.01157843
3084.763 | 0.0354812 | 0.01464466 | 0.0117815 | -0.01029393 | 0.01290336
3086.762 | 0.03207936 | 0.0142342 | 0.01004861 | -0.01013109 | 0.01155777
3088.762 | 0.03095831 | 0.01224953 | 0.00752026 | -0.009829703 | 0.0102246
3090.76 | 0.03123566 | 0.01161685 | 0.008091623 | -0.008239211 | 0.01067623
3092.758 | 0.03392512 | 0.01443525 | 0.0112826 | -0.007298687 | 0.01308607
3094.756 | 0.03618283 | 0.01745549 | 0.01312955 | -0.003343135 | 0.01585618
3096.753 | 0.03595332 | 0.01587464 | 0.01575813 | -0.001166927 | 0.01660479
3098.749 | 0.03744141 | 0.01330478 | 0.01414865 | 0.0005512018 | 0.01636151
3100.745 | 0.03640473 | 0.01489199 | 0.01513137 | 0.00122528 | 0.01691334
3102.74 | 0.03341581 | 0.01325035 | 0.01604545 | -0.001510021 | 0.0153004
3104.735 | 0.02862482 | 0.009893135 | 0.01676752 | -0.005523841 | 0.01244041
3106.729 | 0.03139873 | 0.01162177 | 0.01685856 | -0.00562762 | 0.01356286
3108.723 | 0.03341244 | 0.008950821 | 0.02106419 | -0.005401114 | 0.01450658
3110.716 | 0.03506004 | 0.002929749 | 0.0222112 | -0.004588669 | 0.01390308
3112.709 | 0.03685785 | 0.002539078 | 0.02147929 | -0.002593616 | 0.01457065
3114.701 | 0.03799866 | 0.004428843 | 0.02277722 | -0.003858796 | 0.01533648
3116.692 | 0.03827608 | 0.006540608 | 0.02439061 | -0.005550217 | 0.01591427
3118.683 | 0.03709861 | 0.004434726 | 0.02279458 | -0.002980171 | 0.01533693
3120.673 | 0.03765749 | 0.00277278 | 0.02468214 | -0.0002290708 | 0.01622083
3122.663 | 0.03510036 | 0.003209711 | 0.02393637 | 0.001126488 | 0.01584323
3124.652 | 0.03307817 | 0.008691657 | 0.02297111 | 0.0006921027 | 0.01635826
3126.641 | 0.03316769 | 0.006585607 | 0.02132001 | 0.0002043163 | 0.01531941
3128.629 | 0.03206523 | 0.005306859 | 0.01955923 | -0.0004751775 | 0.01411403
3130.616 | 0.03467951 | 0.006873756 | 0.01899163 | 0.0004327701 | 0.01524441
3132.603 | 0.03802584 | 0.002951431 | 0.01876697 | 0.001926748 | 0.01541775
3134.59 | 0.03862208 | -0.0007490912 | 0.01603239 | 0.001715948 | 0.01390533
3136.576 | 0.03850512 | 0.001120371 | 0.01047243 | 0.002400121 | 0.01312451
3138.561 | 0.03709294 | 0.001738548 | 0.009959689 | -0.0006127059 | 0.01204462
3140.546 | 0.03384117 | -0.003354468 | 0.01018749 | -0.0006105251 | 0.01001592
3142.53 | 0.03365849 | -0.003119563 | 0.009866589 | 0.0007659641 | 0.01029287
3144.514 | 0.0329784 | -0.002017039 | 0.009819941 | 0.001865456 | 0.01066169
3146.497 | 0.03056203 | 0.001083432 | 0.01232425 | 0.0008554877 | 0.0112063
3148.479 | 0.02788282 | 0.004950556 | 0.01161912 | -0.002349342 | 0.01052579
3150.461 | 0.02650827 | 0.005790534 | 0.01504226 | -0.002411308 | 0.01123244
3152.443 | 0.02373517 | 0.006024931 | 0.01878098 | -0.004454859 | 0.01102155
3154.424 | 0.02301756 | 0.002122495 | 0.01976286 | -0.007052494 | 0.009462607
3156.404 | 0.02572564 | 0.00215524 | 0.01882456 | -0.00940514 | 0.009325076
3158.384 | 0.02598409 | -0.001404259 | 0.01563699 | -0.01070311 | 0.007378428
3160.363 | 0.02630823 | -0.00106883 | 0.01527465 | -0.0080271 | 0.008121738
3162.342 | 0.02783369 | -0.002771705 | 0.01522782 | -0.006086261 | 0.008550885
3164.32 | 0.02906815 | -0.009519798 | 0.01453633 | -0.005008455 | 0.007269058
3166.297 | 0.03263968 | -0.01176738 | 0.009647871 | -0.003866768 | 0.006663352
3168.274 | 0.03454992 | -0.0102209 | 0.008736856 | -0.0008499653 | 0.008053978
3170.251 | 0.03147641 | -0.007423431 | 0.01010256 | -0.0008056637 | 0.008337468
3172.227 | 0.02611282 | -0.003172901 | 0.00901325 | -0.001411348 | 0.007635456
3174.202 | 0.02291731 | -0.002514689 | 0.01129783 | -0.0004615251 | 0.007809733
3176.177 | 0.02317567 | -0.003349847 | 0.01233439 | -0.002846502 | 0.007328427
3178.151 | 0.02184793 | -0.0002295995 | 0.01095692 | -0.00247208 | 0.007525792
3180.125 | 0.02245355 | 0.002628206 | 0.009853761 | -0.001842003 | 0.008273378
3182.098 | 0.02063773 | 0.003548673 | 0.01153484 | 0.0001517431 | 0.008968245
3184.071 | 0.01907528 | 0.003661738 | 0.01502615 | 0.001325126 | 0.009772075
3186.043 | 0.0199156 | 0.004965359 | 0.01227705 | 0.0002931012 | 0.009362777
3188.014 | 0.01993938 | 0.003928197 | 0.01268228 | -0.0001956293 | 0.009088557
3189.985 | 0.01950332 | 0.001458254 | 0.0114416 | -0.0007908877 | 0.007903071
3191.956 | 0.01829758 | 0.009442133 | 0.01000898 | -0.0001502671 | 0.009399606
3193.926 | 0.01553379 | 0.007012539 | 0.009481531 | -0.0008841252 | 0.007785935
3195.895 | 0.01371798 | 0.008962168 | 0.01024332 | -0.00100007 | 0.00798085
3197.864 | 0.01696104 | 0.007339717 | 0.01306246 | -0.0003489422 | 0.009253567
3199.832 | 0.02164007 | 0.006019983 | 0.01209615 | -0.003000699 | 0.009188877
3201.8 | 0.02216125 | 0.005446935 | 0.01078699 | -0.002243109 | 0.009038015
3203.767 | 0.02343322 | -0.0009784898 | 0.01265988 | -0.003435306 | 0.007919826
3205.734 | 0.02201155 | 0.0009708902 | 0.01427203 | -0.00464884 | 0.008151406
3207.7 | 0.02287058 | -0.004203508 | 0.01396391 | -0.005979558 | 0.006662856
3209.665 | 0.01966564 | -0.004171237 | 0.01124185 | -0.007800406 | 0.004733963
3211.63 | 0.01965189 | 0.0005026183 | 0.01245599 | -0.008257623 | 0.006088218
3213.594 | 0.01479511 | 0.001725548 | 0.01210658 | -0.007276505 | 0.005337683
3215.558 | 0.01571032 | 0.005350043 | 0.0120862 | -0.005624184 | 0.006880596
3217.522 | 0.01696343 | 0.003888897 | 0.01280651 | -0.005239755 | 0.007104772
3219.484 | 0.02017815 | 0.004365023 | 0.01371885 | -0.003928495 | 0.008583381
3221.447 | 0.0230926 | 0.0008654166 | 0.01666099 | -0.003075358 | 0.009385913
3223.408 | 0.02420494 | 0.001139608 | 0.01506336 | -0.002488625 | 0.009479821
3225.37 | 0.02407841 | 0.0001223988 | 0.01449443 | 0.0002929043 | 0.009747035
3227.33 | 0.02396122 | -0.003720209 | 0.01517363 | 0.0003043556 | 0.00892975
3229.29 | 0.0225301 | -0.00453586 | 0.01234169 | -0.001527426 | 0.007202125
3231.25 | 0.01939086 | -0.006905372 | 0.01169037 | -0.002102045 | 0.005518454
3233.209 | 0.01434631 | -0.002514262 | 0.009818453 | -0.004083032 | 0.004391868
3235.167 | 0.01475477 | 0.004459837 | 0.01074441 | -0.004828244 | 0.006282694
3237.125 | 0.0121504 | 0.0089921 | 0.009270059 | -0.004465472 | 0.006486771
3239.082 | 0.01345043 | 0.01283819 | 0.01095008 | -0.004741936 | 0.008124193
3241.039 | 0.01391518 | 0.01030717 | 0.01035348 | -0.005188894 | 0.007346736
3242.995 | 0.01524345 | 0.0060405 | 0.009400212 | -0.003025736 | 0.006914607
3244.951 | 0.01125016 | 0.007061127 | 0.01188938 | -0.0005322724 | 0.007417099
3246.906 | 0.01163981 | 0.008646857 | 0.01089496 | 0.0008638259 | 0.008011363
3248.861 | 0.01077187 | 0.003371107 | 0.00977705 | 4.391015e-05 | 0.005990984
3250.815 | 0.009537836 | -0.004104267 | 0.008014462 | -0.000808129 | 0.003159975
3252.769 | 0.006295293 | -0.01517192 | 0.00176696 | -0.007605098 | -0.003678692
3254.722 | 0.007051028 | -0.00579645 | 0.00520233 | -0.005292891 | 0.0002910043
3256.674 | 0.01094152 | 0.002105988 | 0.009076605 | -0.004461658 | 0.004415613
3258.626 | 0.01357422 | 0.003651295 | 0.01164789 | -0.002042995 | 0.006707602
3260.577 | 0.01516523 | 0.01042341 | 0.01334133 | 0.002282744 | 0.01030318
3262.528 | 0.01611793 | 0.01102012 | 0.01544624 | 0.004456299 | 0.01176014
3264.479 | 0.01628227 | 0.01074911 | 0.01944386 | 0.00645936 | 0.01323365
3266.428 | 0.01721624 | 0.01308131 | 0.02067113 | 0.008781965 | 0.01493766
3268.378 | 0.0158977 | 0.01394033 | 0.02358526 | 0.007396924 | 0.01520506
3270.326 | 0.01589308 | 0.008805516 | 0.02431871 | 0.004626968 | 0.01341107
3272.274 | 0.01361713 | 0.00310566 | 0.02118433 | -0.0007852995 | 0.009280455
3274.222 | 0.01069361 | -0.00622663 | 0.01448395 | -0.003704616 | 0.003811577
3276.169 | 0.008502121 | -0.01132092 | 0.007001687 | -0.009830829 | -0.001411984
3278.116 | 0.0104216 | 0.0008595314 | 0.007913175 | -0.008424632 | 0.002692419
3280.062 | 0.01152453 | 0.001536883 | 0.006273476 | -0.007987983 | 0.002836726
3282.007 | 0.008647845 | -0.006403029 | 0.00226114 | -0.006869511 | -0.0005908891
3283.952 | 0.005761817 | -0.003465474 | 0.0002237464 | -0.00658206 | -0.001015493
3285.896 | 0.004959338 | -0.007994786 | -0.001841166 | -0.008148552 | -0.003256291
3287.84 | 0.004185125 | -0.003705091 | -0.000902404 | -0.007253935 | -0.001919076
3289.783 | 0.006573892 | -0.005651372 | -0.0005396556 | -0.006902692 | -0.001629957
3291.726 | 0.007789415 | -0.005175997 | 0.001976342 | -0.008330688 | -0.0009352321
3293.668 | 0.006780557 | -0.004821883 | 0.003107187 | -0.007702448 | -0.0006591469
3295.61 | 0.006400508 | -0.004064024 | 0.001810279 | -0.008683038 | -0.001134069
3297.551 | 0.006330213 | -0.004395893 | 0.0006368332 | -0.00587079 | -0.0008249093
3299.492 | 0.004364016 | -0.0001265665 | 0.0006977023 | -0.007075196 | -0.0005350113
3301.432 | 0.006030084 | 0.002285953 | -9.169778e-05 | -0.004774393 | 0.0008624866
3303.371 | 0.007254898 | 0.003568356 | 0.001038906 | -0.001813142 | 0.002512255
3305.31 | 0.008123039 | -0.002979238 | 0.002965084 | -0.002261177 | 0.001461927
3307.249 | 0.009573113 | -0.003613771 | 0.003396096 | -0.001515887 | 0.001959888
3309.187 | 0.008873936 | -0.006387401 | 0.005184889 | -0.0015272 | 0.001536056
3311.124 | 0.007639842 | -0.005730445 | 0.005629624 | -0.001517151 | 0.001505468
3313.061 | 0.006020875 | -0.009856528 | 0.003139213 | -0.003329039 | -0.00100637
3314.997 | 0.002046056 | -0.008816257 | 0.002486677 | -0.005354111 | -0.002409408
3316.933 | -0.001553262 | -0.00783673 | -0.0002232565 | -0.006846467 | -0.004114929
3318.868 | -0.005696999 | -0.008108326 | 0.001071565 | -0.006559616 | -0.004823344
3320.803 | -0.006630829 | -0.005292252 | 0.0005697423 | -0.005963828 | -0.004329291
3322.737 | -0.008465695 | -0.003707334 | 0.001947014 | -0.006273736 | -0.004124938
3324.671 | -0.00469741 | 0.0002991898 | 0.001294337 | -0.002705576 | -0.001452365
3326.604 | -0.0008822192 | 0.001541028 | 0.005345909 | -0.002866364 | 0.0007845884
3328.537 | 0.003073798 | -0.001132117 | 0.006174459 | -0.002164098 | 0.00148801
3330.469 | 0.00361345 | -0.001101057 | 0.007880596 | 0.0002746977 | 0.002666922
3332.4 | 0.003383528 | 0.002925736 | 0.01065655 | 0.000262999 | 0.004307203
3334.331 | 0.00466466 | 0.004106906 | 0.008014995 | 0.0009225953 | 0.004427289
3336.262 | 0.00267021 | 0.001453723 | 0.002698976 | 0.001539443 | 0.002090588
3338.192 | -0.0005913168 | -0.001441567 | 0.001716908 | 0.001655433 | 0.0003348643
3340.121 | -0.002801694 | -0.004034139 | -0.0009933624 | 0.0006208792 | -0.001802079
3342.05 | -0.002984798 | -0.009835549 | -0.00045321 | 0.0008220557 | -0.003112875
3343.978 | -0.001675541 | -0.01008705 | -0.0008456233 | 1.107901e-05 | -0.003149285
3345.906 | -0.001098491 | -0.01161005 | 0.0005312367 | -0.0009277535 | -0.003276265
3347.833 | -0.0009343266 | -0.008370462 | -0.0002178351 | -0.00294268 | -0.003116326
3349.76 | -0.0005355664 | -0.01074115 | 7.542404e-05 | -0.005799298 | -0.004250147
3351.686 | 0.001890535 | -0.00584663 | -0.0003306957 | -0.005097404 | -0.002346049
3353.612 | 0.001050433 | -0.0006697673 | 0.003295347 | -0.004608693 | -0.0002331703
3355.537 | 0.00370184 | 0.00957251 | 0.002943902 | -0.003853599 | 0.003091163
3357.462 | 6.493044e-05 | 0.0148907 | 0.003100031 | -0.002342141 | 0.00392838
3359.386 | -0.003271591 | 0.01478033 | 0.00196679 | -0.0005537514 | 0.003230445
3361.309 | -0.006326675 | 0.01249024 | 0.002232433 | -0.001748559 | 0.001661861
3363.232 | -0.005805873 | 0.01104777 | 0.003060405 | -0.002357412 | 0.001486223
3365.155 | -0.003173314 | 0.006920997 | 0.002845948 | -0.001123195 | 0.001367609
3367.077 | -0.003065448 | 0.002693347 | 0.00409906 | 0.0002069448 | 0.0009834761
3368.998 | -0.005031814 | -0.003431189 | 0.002060391 | -0.0008921138 | -0.001823682
3370.919 | -0.002258488 | -0.006326935 | -0.001198787 | -0.002502597 | -0.003071702
3372.839 | -0.0009118252 | -0.004681964 | -0.002167696 | -0.001460096 | -0.002305395
3374.759 | 0.002893966 | 0.003461195 | 0.0006077748 | 0.0009034439 | 0.001966595
3376.678 | 0.002504388 | 0.002502819 | -0.0001416563 | 0.002020428 | 0.001721495
3378.597 | -0.002367773 | 0.004335847 | 0.001891595 | -0.0001154767 | 0.0009360482