## Sheet1
D1D1_amplitude | D1D1_height | lmfit_chisqr | lmfit_redchi | lmfit_bic | lmfit_aic | lmfit_method | lmfit_message | lmfit_success | lmfit_nfev | _run_date_YmdH | G_amplitude | G_center | G_sigma | D_amplitude | D_center | D_sigma | Si1_amplitude | Si1_center | Si1_sigma | G_fwhm | G_height | D_fwhm | D_height | Si1_fwhm | Si1_height | ID/IG | La_IG | Leq_I | AD/AG | La_AG | Leq_A | D3_amplitude | D3_center | D3_sigma | D3_fwhm | D3_height | ID3/IG | AD3/AG | D4_amplitude | D4_center | D4_sigma | D4_fwhm | D4_height | ID4/IG | AD4/AG | D2_amplitude | D2_center | D2_sigma | D2_fwhm | D2_height | ID/(IG+ID2) | La_IG+D2 | ID3/(IG+ID2 | AD/(AG+AD2) | La_AG+D2 | AD3/(AG+AD2 | D5_amplitude | D5_center | D5_sigma | D5_fwhm | D5_height
43.89319 | 0.09009348 | 1.037452 | 0.002452605 | -2562.209 | -2648.221 | leastsq | Fit succeeded. Could not estimate error-bars. | TRUE | 4175 | 2021-05-08 15:00 | 86.38705 | 1568 | 30.05392 | 283.9106 | 1352.716 | 66.5994 | 9.045168e-08 | 970.5778 | 129.131 | 60.10784 | 0.9149506 | 133.1988 | 1.356942 | 304.0802 | 2.79445e-10 | 1.483077 | 2.966805 | 0.5842714 | 3.286494 | 1.338813 | 1.360499 | 84.59237 | 1494.702 | 54.35475 | 108.7095 | 0.4953862 | 0.5414348 | 0.9792251 | 118.2343 | 1289.975 | 64.63355 | 129.2671 | 0.5822851 | 0.6364115 | 1.368658 | 67.95539 | 1600.762 | 24.70084 | 49.40167 | 0.8757142 | 0.7577869 | 5.806382 | 0.2766493 | 1.839485 | 2.391974 | 0.5480824 | 39.13283 | 1163.197 | 64.49134 | 128.9827 | 0.1931479