## Sheet1
RamanShift | G_ | D_ | D2_ | D3_ | D4_ | D5_ | Si1_ | Model_1st_6peaks+Si | residuals | int_DW38C_mean_4
902.4547 | 0.001861919 | 0.02904926 | 0.001094341 | 0.004137792 | 0.01576108 | 0.01113596 | 5.518182e-11 | 0.06304035 | 0.07081555 | -0.007775195
905.1002 | 0.001876779 | 0.02938618 | 0.00110267 | 0.004174693 | 0.01597253 | 0.01135192 | 5.57644e-11 | 0.06386477 | 0.06831368 | -0.004448914
907.7448 | 0.001891813 | 0.02972885 | 0.001111091 | 0.004212076 | 0.01618815 | 0.01157402 | 5.632953e-11 | 0.06470599 | 0.06840656 | -0.003700569
910.3886 | 0.001907023 | 0.03007738 | 0.001119606 | 0.00424995 | 0.01640805 | 0.01180249 | 5.687657e-11 | 0.0655645 | 0.06657834 | -0.001013842
913.0315 | 0.001922412 | 0.03043193 | 0.001128217 | 0.004288324 | 0.01663235 | 0.01203756 | 5.740492e-11 | 0.06644079 | 0.06639895 | 4.184011e-05
915.6736 | 0.001937983 | 0.03079261 | 0.001136924 | 0.004327206 | 0.01686117 | 0.01227948 | 5.791396e-11 | 0.06733538 | 0.06720081 | 0.0001345633
918.315 | 0.00195374 | 0.03115958 | 0.001145731 | 0.004366606 | 0.01709461 | 0.01252853 | 5.840314e-11 | 0.0682488 | 0.07028724 | -0.002038441
920.9554 | 0.001969684 | 0.03153298 | 0.001154636 | 0.004406532 | 0.01733281 | 0.01278496 | 5.887189e-11 | 0.06918161 | 0.07150321 | -0.002321598
923.5951 | 0.001985818 | 0.03191296 | 0.001163644 | 0.004446994 | 0.0175759 | 0.01304907 | 5.931969e-11 | 0.07013439 | 0.07157249 | -0.001438106
926.2339 | 0.002002147 | 0.03229967 | 0.001172754 | 0.004488001 | 0.01782401 | 0.01332116 | 5.974601e-11 | 0.07110774 | 0.07211418 | -0.001006443
928.872 | 0.002018672 | 0.03269327 | 0.001181969 | 0.004529563 | 0.01807726 | 0.01360154 | 6.015038e-11 | 0.07210228 | 0.07129013 | 0.0008121428
931.5092 | 0.002035398 | 0.03309392 | 0.00119129 | 0.004571689 | 0.01833582 | 0.01389054 | 6.053233e-11 | 0.07311865 | 0.06647938 | 0.006639278
934.1455 | 0.002052326 | 0.03350179 | 0.001200718 | 0.004614392 | 0.01859982 | 0.01418851 | 6.089142e-11 | 0.07415755 | 0.06448648 | 0.009671066
936.7811 | 0.002069462 | 0.03391705 | 0.001210256 | 0.004657679 | 0.0188694 | 0.01449581 | 6.122724e-11 | 0.07521966 | 0.06351841 | 0.01170125
939.4158 | 0.002086807 | 0.03433988 | 0.001219905 | 0.004701563 | 0.01914474 | 0.01481282 | 6.153942e-11 | 0.07630571 | 0.06129248 | 0.01501324
942.0497 | 0.002104365 | 0.03477046 | 0.001229666 | 0.004746054 | 0.019426 | 0.01513993 | 6.182759e-11 | 0.07741648 | 0.06052664 | 0.01688984
944.6828 | 0.00212214 | 0.03520898 | 0.001239542 | 0.004791164 | 0.01971333 | 0.01547758 | 6.209142e-11 | 0.07855273 | 0.06216553 | 0.01638721
947.3151 | 0.002140136 | 0.03565563 | 0.001249534 | 0.004836903 | 0.02000691 | 0.0158262 | 6.233062e-11 | 0.07971531 | 0.06425092 | 0.01546439
949.9465 | 0.002158355 | 0.03611061 | 0.001259645 | 0.004883284 | 0.02030693 | 0.01618625 | 6.254492e-11 | 0.08090508 | 0.06761447 | 0.01329061
952.5771 | 0.002176803 | 0.03657413 | 0.001269875 | 0.004930317 | 0.02061356 | 0.01655822 | 6.273408e-11 | 0.08212291 | 0.06756746 | 0.01455545
955.2069 | 0.002195481 | 0.0370464 | 0.001280227 | 0.004978017 | 0.02092701 | 0.01694262 | 6.289789e-11 | 0.08336976 | 0.06669769 | 0.01667207
957.8359 | 0.002214395 | 0.03752764 | 0.001290703 | 0.005026394 | 0.02124747 | 0.01733998 | 6.303617e-11 | 0.08464659 | 0.06728648 | 0.01736011
960.4641 | 0.002233549 | 0.03801807 | 0.001301305 | 0.005075462 | 0.02157515 | 0.01775089 | 6.314879e-11 | 0.08595442 | 0.05785139 | 0.02810303
963.0915 | 0.002252945 | 0.03851793 | 0.001312034 | 0.005125234 | 0.02191026 | 0.01817592 | 6.323562e-11 | 0.08729432 | 0.05543651 | 0.03185781
965.718 | 0.002272589 | 0.03902745 | 0.001322893 | 0.005175724 | 0.02225303 | 0.0186157 | 6.329658e-11 | 0.08866739 | 0.05384075 | 0.03482664
968.3437 | 0.002292485 | 0.03954688 | 0.001333884 | 0.005226944 | 0.02260368 | 0.01907091 | 6.333162e-11 | 0.09007478 | 0.0523805 | 0.03769429
970.9686 | 0.002312637 | 0.04007648 | 0.001345009 | 0.005278909 | 0.02296246 | 0.01954223 | 6.334072e-11 | 0.09151772 | 0.05018732 | 0.04133041
973.5927 | 0.002333048 | 0.0406165 | 0.00135627 | 0.005331634 | 0.02332962 | 0.0200304 | 6.33239e-11 | 0.09299747 | 0.05129435 | 0.04170312
976.216 | 0.002353725 | 0.04116723 | 0.00136767 | 0.005385133 | 0.0237054 | 0.02053619 | 6.32812e-11 | 0.09451535 | 0.05516047 | 0.03935488
978.8384 | 0.002374671 | 0.04172894 | 0.00137921 | 0.005439422 | 0.02409009 | 0.02106042 | 6.32127e-11 | 0.09607275 | 0.05689477 | 0.03917798
981.4601 | 0.00239589 | 0.04230192 | 0.001390893 | 0.005494515 | 0.02448395 | 0.02160395 | 6.31185e-11 | 0.09767112 | 0.05530165 | 0.04236947
984.0809 | 0.002417389 | 0.04288647 | 0.001402722 | 0.005550428 | 0.02488728 | 0.02216768 | 6.299874e-11 | 0.09931197 | 0.05248707 | 0.0468249
986.7009 | 0.002439171 | 0.0434829 | 0.001414698 | 0.005607179 | 0.02530037 | 0.02275259 | 6.28536e-11 | 0.1009969 | 0.04334764 | 0.05764927
989.3201 | 0.002461241 | 0.04409152 | 0.001426824 | 0.005664782 | 0.02572355 | 0.02335968 | 6.268327e-11 | 0.1027276 | 0.03739723 | 0.06533036
991.9385 | 0.002483605 | 0.04471267 | 0.001439103 | 0.005723257 | 0.02615712 | 0.02399002 | 6.248799e-11 | 0.1045058 | 0.02678068 | 0.07772509
994.556 | 0.002506268 | 0.04534668 | 0.001451537 | 0.005782619 | 0.02660143 | 0.02464475 | 6.226801e-11 | 0.1063333 | 0.02654278 | 0.0797905
997.1728 | 0.002529236 | 0.04599392 | 0.001464129 | 0.005842887 | 0.02705682 | 0.02532505 | 6.202363e-11 | 0.108212 | 0.0248408 | 0.08337125
999.7887 | 0.002552512 | 0.04665473 | 0.001476881 | 0.005904079 | 0.02752367 | 0.02603221 | 6.175515e-11 | 0.1101441 | 0.02291241 | 0.08723167
1002.404 | 0.002576104 | 0.04732951 | 0.001489797 | 0.005966213 | 0.02800235 | 0.02676754 | 6.146294e-11 | 0.1121315 | 0.0237663 | 0.08836521
1005.018 | 0.002600017 | 0.04801863 | 0.001502879 | 0.006029311 | 0.02849326 | 0.02753247 | 6.114734e-11 | 0.1141766 | 0.02705549 | 0.08712106
1007.632 | 0.002624256 | 0.0487225 | 0.001516129 | 0.00609339 | 0.0289968 | 0.02832849 | 6.080878e-11 | 0.1162816 | 0.02618631 | 0.09009525
1010.244 | 0.002648828 | 0.04944154 | 0.001529551 | 0.006158471 | 0.0295134 | 0.02915718 | 6.044766e-11 | 0.118449 | 0.02306388 | 0.0953851
1012.856 | 0.002673738 | 0.05017618 | 0.001543148 | 0.006224576 | 0.03004351 | 0.03002023 | 6.006443e-11 | 0.1206814 | 0.02244738 | 0.098234
1015.467 | 0.002698994 | 0.05092686 | 0.001556923 | 0.006291725 | 0.03058759 | 0.0309194 | 5.965957e-11 | 0.1229815 | 0.01826671 | 0.1047148
1018.078 | 0.0027246 | 0.05169405 | 0.001570878 | 0.00635994 | 0.03114613 | 0.03185656 | 5.923357e-11 | 0.1253522 | 0.009604443 | 0.1157477
1020.687 | 0.002750564 | 0.05247822 | 0.001585017 | 0.006429244 | 0.03171963 | 0.03283371 | 5.878695e-11 | 0.1277964 | 0.01147412 | 0.1163223
1023.296 | 0.002776892 | 0.05327988 | 0.001599343 | 0.00649966 | 0.03230862 | 0.03385294 | 5.832024e-11 | 0.1303173 | 0.007185996 | 0.1231313
1025.903 | 0.002803592 | 0.05409953 | 0.00161386 | 0.006571212 | 0.03291364 | 0.03491647 | 5.783399e-11 | 0.1329183 | 0.00631275 | 0.1266055
1028.51 | 0.002830669 | 0.05493771 | 0.001628571 | 0.006643924 | 0.03353526 | 0.03602665 | 5.732878e-11 | 0.1356028 | 0.007597124 | 0.1280057
1031.117 | 0.002858132 | 0.05579496 | 0.001643479 | 0.00671782 | 0.0341741 | 0.03718598 | 5.68052e-11 | 0.1383745 | 0.007716053 | 0.1306584
1033.722 | 0.002885987 | 0.05667187 | 0.001658588 | 0.006792927 | 0.03483076 | 0.03839707 | 5.626385e-11 | 0.1412372 | 0.009452356 | 0.1317848
1036.327 | 0.002914242 | 0.05756903 | 0.001673901 | 0.006869271 | 0.0355059 | 0.03966269 | 5.570537e-11 | 0.144195 | 0.008363185 | 0.1358319
1038.93 | 0.002942905 | 0.05848704 | 0.001689422 | 0.006946878 | 0.03620021 | 0.04098579 | 5.513037e-11 | 0.1472522 | 0.008465279 | 0.138787
1041.533 | 0.002971983 | 0.05942656 | 0.001705155 | 0.007025777 | 0.03691439 | 0.04236946 | 5.453952e-11 | 0.1504133 | 0.002605685 | 0.1478076
1044.136 | 0.003001484 | 0.06038824 | 0.001721104 | 0.007105996 | 0.03764918 | 0.04381694 | 5.393347e-11 | 0.1536829 | -0.0004621643 | 0.1541451
1046.737 | 0.003031417 | 0.06137277 | 0.001737272 | 0.007187565 | 0.03840538 | 0.04533168 | 5.331289e-11 | 0.1570661 | -0.002490317 | 0.1595564
1049.338 | 0.003061791 | 0.06238086 | 0.001753664 | 0.007270513 | 0.03918378 | 0.04691729 | 5.267846e-11 | 0.1605679 | -0.004927272 | 0.1654952
1051.937 | 0.003092612 | 0.06341326 | 0.001770284 | 0.007354872 | 0.03998525 | 0.04857755 | 5.203087e-11 | 0.1641938 | -0.003282449 | 0.1674763
1054.536 | 0.003123891 | 0.06447074 | 0.001787135 | 0.007440673 | 0.04081067 | 0.05031644 | 5.13708e-11 | 0.1679496 | -0.01216245 | 0.180112
1057.134 | 0.003155637 | 0.0655541 | 0.001804223 | 0.00752795 | 0.04166098 | 0.05213812 | 5.069897e-11 | 0.171841 | -0.01655615 | 0.1883972
1059.732 | 0.003187859 | 0.06666417 | 0.001821552 | 0.007616735 | 0.04253716 | 0.05404692 | 5.001606e-11 | 0.1758744 | -0.01658142 | 0.1924558
1062.328 | 0.003220565 | 0.06780182 | 0.001839126 | 0.007707063 | 0.04344024 | 0.05604736 | 4.932279e-11 | 0.1800562 | -0.01667738 | 0.1967336
1064.924 | 0.003253767 | 0.06896795 | 0.001856949 | 0.007798971 | 0.04437128 | 0.05814412 | 4.861986e-11 | 0.184393 | -0.0243824 | 0.2087754
1067.519 | 0.003287473 | 0.0701635 | 0.001875028 | 0.007892494 | 0.04533142 | 0.06034203 | 4.790799e-11 | 0.1888919 | -0.02571639 | 0.2146083
1070.113 | 0.003321695 | 0.07138943 | 0.001893365 | 0.007987671 | 0.04632183 | 0.06264605 | 4.718788e-11 | 0.19356 | -0.02804318 | 0.2216032
1072.706 | 0.003356443 | 0.07264676 | 0.001911967 | 0.008084539 | 0.04734377 | 0.06506124 | 4.646023e-11 | 0.1984047 | -0.03645419 | 0.2348589
1075.299 | 0.003391726 | 0.07393656 | 0.001930838 | 0.00818314 | 0.04839852 | 0.06759275 | 4.572575e-11 | 0.2034335 | -0.03421859 | 0.2376521
1077.891 | 0.003427557 | 0.07525991 | 0.001949984 | 0.008283514 | 0.04948747 | 0.07024575 | 4.498514e-11 | 0.2086542 | -0.03234826 | 0.2410024
1080.481 | 0.003463947 | 0.07661796 | 0.00196941 | 0.008385704 | 0.05061204 | 0.07302535 | 4.42391e-11 | 0.2140744 | -0.0347607 | 0.2488351
1083.072 | 0.003500908 | 0.07801191 | 0.001989121 | 0.008489752 | 0.05177375 | 0.07593658 | 4.348831e-11 | 0.219702 | -0.02986484 | 0.2495669
1085.661 | 0.00353845 | 0.079443 | 0.002009123 | 0.008595705 | 0.05297418 | 0.07898429 | 4.273345e-11 | 0.2255448 | -0.0267432 | 0.252288
1088.249 | 0.003576587 | 0.08091253 | 0.002029422 | 0.008703607 | 0.054215 | 0.08217301 | 4.19752e-11 | 0.2316102 | -0.02747942 | 0.2590896
1090.837 | 0.003615331 | 0.08242185 | 0.002050023 | 0.008813508 | 0.05549797 | 0.08550684 | 4.121423e-11 | 0.2379055 | -0.02861232 | 0.2665178
1093.424 | 0.003654695 | 0.08397236 | 0.002070933 | 0.008925456 | 0.05682494 | 0.08898933 | 4.045119e-11 | 0.2444377 | -0.02951072 | 0.2739484
1096.01 | 0.003694691 | 0.08556554 | 0.002092157 | 0.009039501 | 0.05819784 | 0.09262324 | 3.968673e-11 | 0.251213 | -0.03251521 | 0.2837282
1098.595 | 0.003735335 | 0.08720292 | 0.002113702 | 0.009155695 | 0.05961873 | 0.09641037 | 3.892147e-11 | 0.2582368 | -0.03213628 | 0.290373
1101.18 | 0.003776639 | 0.08888612 | 0.002135575 | 0.009274094 | 0.06108976 | 0.1003513 | 3.815605e-11 | 0.2655135 | -0.03928059 | 0.3047941
1103.764 | 0.003818618 | 0.0906168 | 0.002157782 | 0.009394751 | 0.0626132 | 0.1044452 | 3.739108e-11 | 0.2730464 | -0.04064371 | 0.3136901
1106.346 | 0.003861286 | 0.0923967 | 0.00218033 | 0.009517724 | 0.06419144 | 0.1086893 | 3.662714e-11 | 0.2808368 | -0.03427454 | 0.3151114
1108.929 | 0.003904659 | 0.09422767 | 0.002203226 | 0.009643072 | 0.06582702 | 0.1130788 | 3.586482e-11 | 0.2888845 | -0.02689206 | 0.3157765
1111.51 | 0.003948752 | 0.09611161 | 0.002226476 | 0.009770857 | 0.06752259 | 0.1176064 | 3.510469e-11 | 0.2971867 | -0.0204548 | 0.3176415
1114.09 | 0.003993581 | 0.09805052 | 0.002250089 | 0.00990114 | 0.06928097 | 0.1222617 | 3.434731e-11 | 0.305738 | -0.01338418 | 0.3191222
1116.67 | 0.004039162 | 0.1000465 | 0.002274072 | 0.01003399 | 0.07110511 | 0.1270312 | 3.359319e-11 | 0.31453 | -0.006159702 | 0.3206897
1119.249 | 0.004085513 | 0.1021017 | 0.002298433 | 0.01016946 | 0.07299814 | 0.1318976 | 3.284288e-11 | 0.3235508 | -0.008499533 | 0.3320504
1121.827 | 0.00413265 | 0.1042184 | 0.002323178 | 0.01030764 | 0.07496337 | 0.1368394 | 3.209686e-11 | 0.3327847 | -0.01118646 | 0.3439711
1124.404 | 0.004180592 | 0.1063991 | 0.002348318 | 0.01044859 | 0.07700428 | 0.1418308 | 3.135563e-11 | 0.3422117 | -0.01369912 | 0.3559108
1126.981 | 0.004229356 | 0.1086462 | 0.002373859 | 0.01059238 | 0.07912456 | 0.1468412 | 3.061965e-11 | 0.3518075 | -0.01597974 | 0.3677873
1129.557 | 0.004278961 | 0.1109624 | 0.002399811 | 0.01073909 | 0.08132809 | 0.151835 | 2.988938e-11 | 0.3615434 | -0.01352667 | 0.3750701
1132.132 | 0.004329428 | 0.1133504 | 0.002426182 | 0.01088881 | 0.08361901 | 0.156772 | 2.916525e-11 | 0.3713859 | -0.009201036 | 0.3805869
1134.706 | 0.004380775 | 0.1158131 | 0.002452982 | 0.0110416 | 0.08600164 | 0.1616072 | 2.844767e-11 | 0.3812973 | -0.003510178 | 0.3848075
1137.279 | 0.004433023 | 0.1183536 | 0.002480219 | 0.01119756 | 0.08848058 | 0.1662913 | 2.773704e-11 | 0.3912363 | 0.002599541 | 0.3886367
1139.852 | 0.004486193 | 0.1209749 | 0.002507903 | 0.01135677 | 0.09106069 | 0.1707716 | 2.703373e-11 | 0.4011581 | 0.008609219 | 0.3925489
1142.423 | 0.004540307 | 0.1236806 | 0.002536045 | 0.01151932 | 0.09374711 | 0.1749928 | 2.633811e-11 | 0.4110162 | 0.01443753 | 0.3965787
1144.994 | 0.004595387 | 0.1264739 | 0.002564653 | 0.01168531 | 0.09654527 | 0.1788984 | 2.565052e-11 | 0.4207629 | 0.01980195 | 0.400961
1147.565 | 0.004651457 | 0.1293587 | 0.002593738 | 0.01185483 | 0.09946089 | 0.182432 | 2.497127e-11 | 0.4303516 | 0.02281254 | 0.4075391
1150.134 | 0.00470854 | 0.1323388 | 0.002623312 | 0.01202797 | 0.1025001 | 0.1855393 | 2.430067e-11 | 0.4397379 | 0.01037499 | 0.4293629
1152.703 | 0.004766659 | 0.1354181 | 0.002653384 | 0.01220486 | 0.1056692 | 0.1881698 | 2.363901e-11 | 0.4488821 | 0.0001080095 | 0.448774
1155.27 | 0.004825842 | 0.1386011 | 0.002683966 | 0.01238558 | 0.108975 | 0.190279 | 2.298655e-11 | 0.4577505 | 0.0009844767 | 0.456766
1157.837 | 0.004886112 | 0.1418922 | 0.002715069 | 0.01257025 | 0.1124247 | 0.1918297 | 2.234354e-11 | 0.466318 | 0.006897805 | 0.4594202
1160.404 | 0.004947498 | 0.145296 | 0.002746707 | 0.01275899 | 0.1160259 | 0.192794 | 2.171021e-11 | 0.4745691 | 0.01973348 | 0.4548357
1162.969 | 0.005010026 | 0.1488176 | 0.002778889 | 0.01295192 | 0.1197865 | 0.1931546 | 2.108676e-11 | 0.4824994 | 0.01989051 | 0.4626089
1165.534 | 0.005073725 | 0.1524621 | 0.00281163 | 0.01314915 | 0.1237149 | 0.192905 | 2.04734e-11 | 0.4901165 | 0.01736397 | 0.4727525
1168.097 | 0.005138624 | 0.156235 | 0.002844942 | 0.01335082 | 0.12782 | 0.1920507 | 1.987029e-11 | 0.4974401 | 0.02121406 | 0.476226
1170.661 | 0.005204753 | 0.1601421 | 0.002878838 | 0.01355705 | 0.1321112 | 0.1906081 | 1.92776e-11 | 0.5045021 | 0.02876294 | 0.4757391
1173.223 | 0.005272144 | 0.1641896 | 0.002913333 | 0.01376798 | 0.1365982 | 0.1886043 | 1.869547e-11 | 0.5113455 | 0.02682074 | 0.4845247
1175.784 | 0.005340828 | 0.1683837 | 0.002948439 | 0.01398377 | 0.1412914 | 0.1860754 | 1.812401e-11 | 0.5180235 | 0.02497837 | 0.4930452
1178.345 | 0.005410838 | 0.1727313 | 0.002984172 | 0.01420454 | 0.1462017 | 0.1830654 | 1.756335e-11 | 0.5245979 | 0.02148903 | 0.5031089
1180.905 | 0.005482209 | 0.1772394 | 0.003020546 | 0.01443046 | 0.1513403 | 0.1796243 | 1.701356e-11 | 0.5311372 | 0.008970561 | 0.5221666
1183.464 | 0.005554976 | 0.1819156 | 0.003057578 | 0.01466169 | 0.1567192 | 0.1758057 | 1.647473e-11 | 0.5377147 | 0.004485152 | 0.5332296
1186.022 | 0.005629176 | 0.1867677 | 0.003095281 | 0.01489839 | 0.1623508 | 0.1716656 | 1.594692e-11 | 0.544407 | 0.005103924 | 0.5393031
1188.58 | 0.005704845 | 0.1918042 | 0.003133674 | 0.01514073 | 0.1682478 | 0.1672605 | 1.543018e-11 | 0.5512917 | 0.002106846 | 0.5491848
1191.137 | 0.005782023 | 0.1970337 | 0.003172773 | 0.01538889 | 0.1744237 | 0.1626453 | 1.492453e-11 | 0.5584464 | 0.009310597 | 0.5491358
1193.692 | 0.00586075 | 0.2024656 | 0.003212595 | 0.01564305 | 0.1808921 | 0.1578729 | 1.442999e-11 | 0.565947 | 0.008772581 | 0.5571744
1196.248 | 0.005941068 | 0.2081096 | 0.003253157 | 0.01590341 | 0.1876674 | 0.1529925 | 1.394658e-11 | 0.5738671 | 0.00590958 | 0.5679575
1198.802 | 0.006023019 | 0.2139761 | 0.003294479 | 0.01617017 | 0.1947638 | 0.1480492 | 1.347427e-11 | 0.5822769 | 0.005126399 | 0.5771505
1201.356 | 0.006106647 | 0.220076 | 0.003336579 | 0.01644354 | 0.2021962 | 0.1430836 | 1.301305e-11 | 0.5912426 | 0.001759419 | 0.5894832
1203.908 | 0.006191999 | 0.2264207 | 0.003379477 | 0.01672372 | 0.2099792 | 0.1381314 | 1.256288e-11 | 0.6008265 | -0.006132815 | 0.6069594
1206.46 | 0.006279121 | 0.2330224 | 0.003423193 | 0.01701096 | 0.2181276 | 0.1332235 | 1.212373e-11 | 0.6110868 | -0.01093872 | 0.6220255
1209.012 | 0.006368063 | 0.2398938 | 0.003467747 | 0.01730547 | 0.2266559 | 0.1283861 | 1.169553e-11 | 0.622077 | -0.0204522 | 0.6425292
1211.562 | 0.006458876 | 0.2470484 | 0.003513162 | 0.01760751 | 0.235578 | 0.123641 | 1.127821e-11 | 0.6338469 | -0.03673512 | 0.670582
1214.112 | 0.006551611 | 0.2545005 | 0.003559459 | 0.01791733 | 0.2449072 | 0.1190057 | 1.087171e-11 | 0.6464418 | -0.04136458 | 0.6878064
1216.661 | 0.006646324 | 0.262265 | 0.003606662 | 0.01823519 | 0.2546557 | 0.1144943 | 1.047593e-11 | 0.6599031 | -0.03631341 | 0.6962165
1219.209 | 0.00674307 | 0.2703577 | 0.003654793 | 0.01856138 | 0.264834 | 0.1101173 | 1.009077e-11 | 0.6742683 | -0.03861355 | 0.7128818
1221.756 | 0.006841908 | 0.2787953 | 0.003703878 | 0.01889617 | 0.2754509 | 0.1058825 | 9.716147e-12 | 0.6895707 | -0.03914919 | 0.7287198
1224.303 | 0.006942899 | 0.2875953 | 0.003753941 | 0.01923988 | 0.2865126 | 0.1017948 | 9.35193e-12 | 0.7058394 | -0.03616773 | 0.7420072
1226.848 | 0.007046103 | 0.2967762 | 0.003805009 | 0.01959281 | 0.2980219 | 0.09785745 | 8.998006e-12 | 0.7230995 | -0.03048376 | 0.7535832
1229.393 | 0.007151588 | 0.3063572 | 0.003857109 | 0.01995528 | 0.3099781 | 0.09407148 | 8.654246e-12 | 0.7413708 | -0.02336907 | 0.7647399
1231.938 | 0.007259419 | 0.3163588 | 0.003910267 | 0.02032765 | 0.3223755 | 0.09043659 | 8.320517e-12 | 0.7606682 | -0.02787979 | 0.788548
1234.481 | 0.007369666 | 0.3268022 | 0.003964514 | 0.02071026 | 0.3352029 | 0.08695121 | 7.996678e-12 | 0.7810008 | -0.0350546 | 0.8160554
1237.024 | 0.007482402 | 0.3377099 | 0.004019878 | 0.0211035 | 0.3484424 | 0.08361279 | 7.682584e-12 | 0.8023709 | -0.04331009 | 0.845681
1239.565 | 0.007597702 | 0.3491053 | 0.004076391 | 0.02150774 | 0.3620683 | 0.08041799 | 7.378084e-12 | 0.8247734 | -0.03941748 | 0.8641909
1242.107 | 0.007715643 | 0.3610128 | 0.004134085 | 0.0219234 | 0.3760463 | 0.0773629 | 7.083023e-12 | 0.8481951 | -0.03702302 | 0.8852181
1244.647 | 0.007836306 | 0.3734578 | 0.004192991 | 0.02235089 | 0.390332 | 0.07444313 | 6.797238e-12 | 0.8726131 | -0.03505702 | 0.9076702
1247.186 | 0.007959775 | 0.3864668 | 0.004253145 | 0.02279068 | 0.40487 | 0.071654 | 6.520567e-12 | 0.8979944 | -0.02633949 | 0.9243339
1249.725 | 0.008086138 | 0.4000672 | 0.004314581 | 0.02324321 | 0.4195928 | 0.06899064 | 6.252841e-12 | 0.9242946 | -0.01610037 | 0.9403949
1252.263 | 0.008215484 | 0.4142874 | 0.004377337 | 0.02370898 | 0.4344198 | 0.06644802 | 5.99389e-12 | 0.9514571 | -0.001238819 | 0.9526959
1254.8 | 0.008347908 | 0.4291565 | 0.004441449 | 0.0241885 | 0.4492573 | 0.0640211 | 5.743539e-12 | 0.9794127 | 0.01972445 | 0.9596883
1257.337 | 0.008483507 | 0.4447042 | 0.004506958 | 0.02468231 | 0.4639975 | 0.06170483 | 5.501613e-12 | 1.008079 | 0.02708701 | 0.9809922
1259.872 | 0.008622384 | 0.460961 | 0.004573903 | 0.02519096 | 0.4785191 | 0.05949425 | 5.267933e-12 | 1.037362 | 0.01866766 | 1.018694
1262.407 | 0.008764643 | 0.4779575 | 0.004642328 | 0.02571504 | 0.4926884 | 0.05738446 | 5.042319e-12 | 1.067152 | 0.01354685 | 1.053606
1264.941 | 0.008910395 | 0.4957246 | 0.004712274 | 0.02625516 | 0.5063603 | 0.0553707 | 4.824591e-12 | 1.097333 | 0.01405922 | 1.083274
1267.474 | 0.009059755 | 0.5142926 | 0.004783788 | 0.02681198 | 0.5193808 | 0.05344836 | 4.614567e-12 | 1.127777 | 0.01027779 | 1.1175
1270.007 | 0.009212842 | 0.5336916 | 0.004856917 | 0.02738617 | 0.5315898 | 0.05161298 | 4.412063e-12 | 1.15835 | 0.008419003 | 1.149931
1272.539 | 0.009369779 | 0.5539501 | 0.00493171 | 0.02797845 | 0.5428252 | 0.04986027 | 4.216897e-12 | 1.188916 | 0.00796812 | 1.180947
1275.07 | 0.009530696 | 0.5750954 | 0.005008216 | 0.02858956 | 0.5529272 | 0.04818612 | 4.028886e-12 | 1.219337 | 0.0164908 | 1.202846
1277.6 | 0.009695729 | 0.597152 | 0.005086489 | 0.02922029 | 0.5617431 | 0.04658659 | 3.847847e-12 | 1.249484 | 0.03135304 | 1.218131
1280.129 | 0.009865017 | 0.6201415 | 0.005166582 | 0.02987146 | 0.5691328 | 0.04505792 | 3.673597e-12 | 1.279235 | 0.03984004 | 1.239395
1282.658 | 0.01003871 | 0.6440813 | 0.005248553 | 0.03054395 | 0.5749738 | 0.04359654 | 3.505955e-12 | 1.308483 | 0.04165892 | 1.266824
1285.186 | 0.01021695 | 0.6689835 | 0.00533246 | 0.03123868 | 0.5791664 | 0.04219903 | 3.344741e-12 | 1.337137 | 0.04022998 | 1.296907
1287.713 | 0.01039991 | 0.6948538 | 0.005418365 | 0.03195659 | 0.5816374 | 0.04086215 | 3.189775e-12 | 1.365128 | 0.03914119 | 1.325987
1290.239 | 0.01058775 | 0.7216901 | 0.005506331 | 0.03269872 | 0.5823438 | 0.03958285 | 3.040879e-12 | 1.39241 | 0.02567974 | 1.36673
1292.764 | 0.01078065 | 0.7494806 | 0.005596423 | 0.03346613 | 0.5812742 | 0.03835819 | 2.897877e-12 | 1.418956 | 0.01116855 | 1.407788
1295.289 | 0.01097878 | 0.7782023 | 0.005688712 | 0.03425994 | 0.5784499 | 0.03718543 | 2.760594e-12 | 1.444765 | -0.005936789 | 1.450702
1297.813 | 0.01118234 | 0.8078191 | 0.005783268 | 0.03508134 | 0.5739231 | 0.03606193 | 2.628859e-12 | 1.469851 | -0.008398905 | 1.47825
1300.336 | 0.01139152 | 0.8382796 | 0.005880165 | 0.03593159 | 0.5677755 | 0.03498524 | 2.5025e-12 | 1.494244 | 0.001742509 | 1.492501
1302.859 | 0.01160654 | 0.8695149 | 0.005979482 | 0.03681201 | 0.5601139 | 0.03395301 | 2.38135e-12 | 1.51798 | 0.01715306 | 1.500827
1305.38 | 0.0118276 | 0.9014367 | 0.006081299 | 0.037724 | 0.5510662 | 0.03296303 | 2.265243e-12 | 1.541099 | 0.0182136 | 1.522885
1307.901 | 0.01205495 | 0.9339348 | 0.0061857 | 0.03866903 | 0.5407765 | 0.03201319 | 2.154016e-12 | 1.563634 | 0.002545324 | 1.561089
1310.421 | 0.0122888 | 0.9668752 | 0.006292774 | 0.03964867 | 0.5293993 | 0.03110153 | 2.047509e-12 | 1.585606 | -0.005647844 | 1.591254
1312.941 | 0.01252943 | 1.000099 | 0.00640261 | 0.04066455 | 0.5170951 | 0.03022616 | 1.945565e-12 | 1.607016 | -0.01328451 | 1.620301
1315.459 | 0.01277708 | 1.033418 | 0.006515306 | 0.04171844 | 0.5040249 | 0.02938532 | 1.848028e-12 | 1.627839 | -0.01721912 | 1.645059
1317.977 | 0.01303203 | 1.066621 | 0.006630959 | 0.04281217 | 0.4903463 | 0.02857734 | 1.754747e-12 | 1.64802 | -0.04176208 | 1.689782
1320.494 | 0.01329457 | 1.099466 | 0.006749675 | 0.0439477 | 0.4762102 | 0.02780064 | 1.665574e-12 | 1.667469 | -0.06132414 | 1.728793
1323.01 | 0.01356499 | 1.131685 | 0.006871561 | 0.0451271 | 0.4617575 | 0.02705371 | 1.580363e-12 | 1.68606 | -0.0674261 | 1.753486
1325.526 | 0.01384363 | 1.162987 | 0.006996731 | 0.04635257 | 0.4471177 | 0.02633515 | 1.498972e-12 | 1.703633 | -0.0561124 | 1.759746
1328.041 | 0.0141308 | 1.193061 | 0.007125303 | 0.04762644 | 0.4324074 | 0.02564362 | 1.421261e-12 | 1.719994 | -0.0388885 | 1.758883
1330.555 | 0.01442686 | 1.221578 | 0.007257401 | 0.04895117 | 0.4177295 | 0.02497786 | 1.347094e-12 | 1.734921 | -0.03299455 | 1.767915
1333.068 | 0.01473218 | 1.248203 | 0.007393154 | 0.05032939 | 0.4031735 | 0.02433666 | 1.276339e-12 | 1.748168 | -0.02907551 | 1.777243
1335.58 | 0.01504714 | 1.272599 | 0.007532697 | 0.05176388 | 0.3888156 | 0.02371889 | 1.208868e-12 | 1.759477 | -0.02861441 | 1.788091
1338.092 | 0.01537215 | 1.294437 | 0.007676172 | 0.0532576 | 0.3747193 | 0.02312348 | 1.144552e-12 | 1.768586 | -0.01770349 | 1.786289
1340.603 | 0.01570764 | 1.313406 | 0.007823728 | 0.05481369 | 0.3609367 | 0.02254942 | 1.083271e-12 | 1.775237 | 0.006102013 | 1.769135
1343.113 | 0.01605405 | 1.329222 | 0.007975519 | 0.05643549 | 0.347509 | 0.02199574 | 1.024904e-12 | 1.779192 | 0.00737076 | 1.771821
1345.622 | 0.01641188 | 1.341641 | 0.008131708 | 0.05812655 | 0.334468 | 0.02146154 | 9.693348e-13 | 1.780241 | 0.00604907 | 1.774192
1348.131 | 0.01678161 | 1.350465 | 0.008292466 | 0.05989065 | 0.3218371 | 0.02094594 | 9.164518e-13 | 1.778213 | -0.003754455 | 1.781968
1350.639 | 0.01716377 | 1.355552 | 0.008457972 | 0.06173182 | 0.3096324 | 0.02044813 | 8.661448e-13 | 1.772986 | 0.01164339 | 1.761342
1353.146 | 0.01755893 | 1.356818 | 0.008628412 | 0.06365434 | 0.2978636 | 0.01996734 | 8.183076e-13 | 1.764491 | 0.03164304 | 1.732848
1355.652 | 0.01796768 | 1.354247 | 0.008803985 | 0.06566278 | 0.2865352 | 0.01950282 | 7.728374e-13 | 1.752719 | 0.04243687 | 1.710282
1358.157 | 0.01839063 | 1.347884 | 0.008984897 | 0.06776199 | 0.2756473 | 0.01905389 | 7.296341e-13 | 1.737723 | 0.04260078 | 1.695122
1360.662 | 0.01882846 | 1.33784 | 0.009171364 | 0.06995716 | 0.2651962 | 0.01861986 | 6.886013e-13 | 1.719613 | 0.04512264 | 1.674491
1363.166 | 0.01928185 | 1.324283 | 0.009363617 | 0.07225382 | 0.2551754 | 0.01820012 | 6.496454e-13 | 1.698558 | 0.04301247 | 1.655546
1365.669 | 0.01975154 | 1.307433 | 0.009561894 | 0.07465786 | 0.2455759 | 0.01779407 | 6.12676e-13 | 1.674774 | 0.04231691 | 1.632457
1368.172 | 0.02023833 | 1.28755 | 0.009766449 | 0.07717555 | 0.236387 | 0.01740113 | 5.776057e-13 | 1.648519 | 0.03959901 | 1.60892
1370.674 | 0.02074304 | 1.264932 | 0.009977548 | 0.0798136 | 0.2275967 | 0.01702077 | 5.443502e-13 | 1.620084 | 0.03100616 | 1.589078
1373.175 | 0.02126655 | 1.239898 | 0.01019547 | 0.08257916 | 0.2191917 | 0.01665247 | 5.128279e-13 | 1.589783 | 0.01557182 | 1.574211
1375.675 | 0.02180979 | 1.212778 | 0.01042051 | 0.08547985 | 0.2111582 | 0.01629574 | 4.829603e-13 | 1.557942 | 0.008523147 | 1.549419
1378.174 | 0.02237377 | 1.18391 | 0.01065298 | 0.08852379 | 0.2034821 | 0.01595012 | 4.546717e-13 | 1.524893 | 0.0003500682 | 1.524543
1380.673 | 0.02295954 | 1.153624 | 0.01089322 | 0.09171966 | 0.1961489 | 0.01561517 | 4.278891e-13 | 1.490961 | -0.00500534 | 1.495966
1383.171 | 0.02356821 | 1.12224 | 0.01114155 | 0.09507668 | 0.1891441 | 0.01529046 | 4.025423e-13 | 1.456461 | 0.001840229 | 1.454621
1385.668 | 0.024201 | 1.090058 | 0.01139836 | 0.09860471 | 0.1824535 | 0.01497558 | 3.785637e-13 | 1.421691 | 0.01302802 | 1.408663
1388.164 | 0.02485916 | 1.057359 | 0.01166403 | 0.1023142 | 0.1760629 | 0.01467017 | 3.558883e-13 | 1.38693 | 0.02562942 | 1.3613
1390.66 | 0.02554407 | 1.024397 | 0.01193897 | 0.1062164 | 0.1699586 | 0.01437384 | 3.344535e-13 | 1.352429 | 0.03797066 | 1.314458
1393.155 | 0.02625717 | 0.9913997 | 0.01222361 | 0.110323 | 0.164127 | 0.01408626 | 3.141995e-13 | 1.318417 | 0.02592254 | 1.292494
1395.649 | 0.02700001 | 0.9585673 | 0.0125184 | 0.1146467 | 0.1585553 | 0.01380709 | 2.950684e-13 | 1.285095 | 0.01297949 | 1.272115
1398.142 | 0.02777425 | 0.9260734 | 0.01282385 | 0.1192007 | 0.1532309 | 0.01353602 | 2.770052e-13 | 1.252639 | -0.003749996 | 1.256389
1400.635 | 0.02858166 | 0.8940656 | 0.01314045 | 0.1239993 | 0.1481417 | 0.01327274 | 2.599568e-13 | 1.221201 | -0.01489535 | 1.236097
1403.126 | 0.02942413 | 0.8626666 | 0.01346877 | 0.1290573 | 0.1432762 | 0.01301696 | 2.438723e-13 | 1.19091 | -0.02552443 | 1.216434
1405.617 | 0.03030369 | 0.8319768 | 0.01380936 | 0.1343904 | 0.1386234 | 0.0127684 | 2.287031e-13 | 1.161872 | -0.03204454 | 1.193917
1408.108 | 0.03122252 | 0.8020757 | 0.01416286 | 0.140015 | 0.1341727 | 0.01252681 | 2.144025e-13 | 1.134176 | -0.04016235 | 1.174338
1410.597 | 0.03218296 | 0.7730246 | 0.01452992 | 0.1459484 | 0.1299141 | 0.01229193 | 2.009261e-13 | 1.107892 | -0.03643371 | 1.144326
1413.086 | 0.03318753 | 0.7448684 | 0.01491123 | 0.1522085 | 0.125838 | 0.01206351 | 1.882312e-13 | 1.083077 | -0.02409198 | 1.107169
1415.574 | 0.03423892 | 0.7176377 | 0.01530754 | 0.1588139 | 0.1219353 | 0.01184134 | 1.76277e-13 | 1.059775 | -0.02008637 | 1.079861
1418.061 | 0.03534005 | 0.691351 | 0.01571963 | 0.1657836 | 0.1181973 | 0.01162518 | 1.650246e-13 | 1.038017 | -0.02779253 | 1.065809
1420.548 | 0.03649404 | 0.6660164 | 0.01614835 | 0.173137 | 0.114616 | 0.01141483 | 1.544368e-13 | 1.017827 | -0.03719903 | 1.055026
1423.033 | 0.03770428 | 0.6416332 | 0.0165946 | 0.1808938 | 0.1111834 | 0.01121009 | 1.444782e-13 | 0.9992193 | -0.05667934 | 1.055899
1425.518 | 0.03897441 | 0.6181936 | 0.01705933 | 0.1890732 | 0.1078923 | 0.01101075 | 1.351149e-13 | 0.9822036 | -0.06263991 | 1.044843
1428.003 | 0.0403084 | 0.5956839 | 0.01754357 | 0.1976943 | 0.1047356 | 0.01081664 | 1.263146e-13 | 0.9667824 | -0.06493375 | 1.031716
1430.486 | 0.04171049 | 0.5740856 | 0.01804843 | 0.2067751 | 0.1017068 | 0.01062758 | 1.180466e-13 | 0.952954 | -0.06835702 | 1.021311
1432.969 | 0.04318533 | 0.5533765 | 0.01857506 | 0.2163322 | 0.0987996 | 0.01044339 | 1.102817e-13 | 0.9407121 | -0.06861373 | 1.009326
1435.451 | 0.04473793 | 0.5335317 | 0.01912475 | 0.2263799 | 0.09600809 | 0.01026392 | 1.02992e-13 | 0.9300462 | -0.05391051 | 0.9839568
1437.932 | 0.04637373 | 0.514524 | 0.01969882 | 0.2369296 | 0.09332665 | 0.010089 | 9.615088e-14 | 0.9209419 | -0.03499647 | 0.9559383
1440.412 | 0.04809867 | 0.4963251 | 0.02029874 | 0.2479888 | 0.09075 | 0.009918485 | 8.973327e-14 | 0.9133798 | -0.01975961 | 0.9331394
1442.892 | 0.04991918 | 0.4789054 | 0.02092606 | 0.2595596 | 0.0882731 | 0.009752233 | 8.371516e-14 | 0.9073356 | -0.01704824 | 0.9243838
1445.371 | 0.0518423 | 0.4622349 | 0.02158247 | 0.2716379 | 0.08589123 | 0.009590103 | 7.80738e-14 | 0.9027789 | -0.02711027 | 0.9298892
1447.849 | 0.05387569 | 0.4462836 | 0.02226976 | 0.2842113 | 0.08359988 | 0.009431963 | 7.278755e-14 | 0.8996722 | -0.03295194 | 0.9326241
1450.327 | 0.05602774 | 0.4310216 | 0.02298988 | 0.2972576 | 0.0813948 | 0.009277683 | 6.783593e-14 | 0.8979693 | -0.03604196 | 0.9340113
1452.803 | 0.05830761 | 0.4164193 | 0.02374493 | 0.3107432 | 0.07927197 | 0.009127142 | 6.319946e-14 | 0.8976142 | -0.04583107 | 0.9434452
1455.279 | 0.06072534 | 0.4024477 | 0.02453719 | 0.3246205 | 0.07722758 | 0.008980221 | 5.885971e-14 | 0.8985386 | -0.05320714 | 0.9517457
1457.754 | 0.06329196 | 0.3890785 | 0.0253691 | 0.3388265 | 0.07525802 | 0.008836806 | 5.479918e-14 | 0.9006609 | -0.04802914 | 0.94869
1460.229 | 0.06601957 | 0.3762844 | 0.02624332 | 0.3532802 | 0.07335987 | 0.008696788 | 5.100132e-14 | 0.9038841 | -0.03460718 | 0.9384913
1462.702 | 0.0689215 | 0.3640387 | 0.02716274 | 0.3678817 | 0.0715299 | 0.008560063 | 4.745044e-14 | 0.9080946 | -0.007787799 | 0.9158824
1465.175 | 0.07201242 | 0.3523158 | 0.02813048 | 0.3825105 | 0.06976504 | 0.008426528 | 4.413171e-14 | 0.9131607 | 0.01268101 | 0.9004797
1467.648 | 0.07530853 | 0.341091 | 0.02914995 | 0.3970248 | 0.06806239 | 0.008296087 | 4.103109e-14 | 0.9189328 | 0.02010023 | 0.8988326
1470.119 | 0.07882773 | 0.3303409 | 0.03022483 | 0.4112623 | 0.06641918 | 0.008168645 | 3.813531e-14 | 0.9252436 | 0.03057872 | 0.8946649
1472.59 | 0.08258982 | 0.3200427 | 0.03135917 | 0.4250416 | 0.0648328 | 0.008044114 | 3.543184e-14 | 0.9319102 | 0.03938538 | 0.8925248
1475.06 | 0.08661677 | 0.3101748 | 0.03255736 | 0.438165 | 0.06330078 | 0.007922405 | 3.290881e-14 | 0.9387371 | 0.04110875 | 0.8976284
1477.529 | 0.09093293 | 0.3007166 | 0.03382421 | 0.4504233 | 0.06182076 | 0.007803435 | 3.055506e-14 | 0.9455213 | 0.03902158 | 0.9064997
1479.997 | 0.09556541 | 0.2916484 | 0.03516497 | 0.461602 | 0.06039051 | 0.007687123 | 2.836002e-14 | 0.9520585 | 0.03110275 | 0.9209557
1482.465 | 0.1005444 | 0.2829515 | 0.03658542 | 0.4714887 | 0.05900791 | 0.007573392 | 2.631374e-14 | 0.9581513 | 0.0272606 | 0.9308907
1484.932 | 0.1059034 | 0.2746081 | 0.03809188 | 0.4798818 | 0.05767094 | 0.007462166 | 2.440683e-14 | 0.9636183 | 0.03539356 | 0.9282247
1487.398 | 0.11168 | 0.2666012 | 0.03969131 | 0.4866003 | 0.0563777 | 0.007353374 | 2.263044e-14 | 0.9683039 | 0.0476723 | 0.9206316
1489.863 | 0.1179162 | 0.2589146 | 0.04139137 | 0.4914926 | 0.05512635 | 0.007246944 | 2.097625e-14 | 0.9720881 | 0.04495916 | 0.9271289
1492.328 | 0.1246589 | 0.2515333 | 0.0432005 | 0.4944445 | 0.05391519 | 0.007142811 | 1.94364e-14 | 0.9748953 | 0.04094257 | 0.9339527
1494.792 | 0.1319607 | 0.2444425 | 0.04512806 | 0.4953867 | 0.05274255 | 0.007040909 | 1.800351e-14 | 0.9767015 | 0.04210096 | 0.9346005
1497.255 | 0.1398806 | 0.2376287 | 0.04718436 | 0.4942978 | 0.05160688 | 0.006941176 | 1.667062e-14 | 0.9775395 | 0.04018504 | 0.9373544
1499.717 | 0.1484846 | 0.2310786 | 0.04938087 | 0.4912063 | 0.05050669 | 0.00684355 | 1.543122e-14 | 0.9775006 | 0.04084251 | 0.936658
1502.179 | 0.157847 | 0.22478 | 0.05173032 | 0.4861884 | 0.04944056 | 0.006747974 | 1.427915e-14 | 0.9767342 | 0.02188749 | 0.9548467
1504.64 | 0.168051 | 0.218721 | 0.05424687 | 0.479364 | 0.04840714 | 0.006654391 | 1.320865e-14 | 0.9754444 | 0.001762784 | 0.9736816
1507.1 | 0.1791901 | 0.2128906 | 0.05694634 | 0.4708891 | 0.04740515 | 0.006562746 | 1.221429e-14 | 0.9738841 | -0.002715125 | 0.9765992
1509.56 | 0.191369 | 0.2072782 | 0.05984637 | 0.4609478 | 0.04643336 | 0.006472986 | 1.1291e-14 | 0.9723477 | -0.004650562 | 0.9769982
1512.018 | 0.2047045 | 0.2018737 | 0.06296674 | 0.4497431 | 0.04549059 | 0.006385061 | 1.0434e-14 | 0.9711637 | -0.004205257 | 0.9753689
1514.476 | 0.2193271 | 0.1966677 | 0.06632963 | 0.4374872 | 0.04457575 | 0.006298922 | 9.638818e-15 | 0.9706863 | -0.01786542 | 0.9885517
1516.934 | 0.2353815 | 0.1916513 | 0.06995999 | 0.4243935 | 0.04368776 | 0.00621452 | 8.901255e-15 | 0.9712884 | -0.03287927 | 1.004168
1519.39 | 0.2530271 | 0.1868157 | 0.07388592 | 0.4106688 | 0.0428256 | 0.00613181 | 8.217381e-15 | 0.973355 | -0.04441876 | 1.017774
1521.846 | 0.2724384 | 0.182153 | 0.07813917 | 0.3965077 | 0.04198833 | 0.006050747 | 7.583513e-15 | 0.9772774 | -0.04583764 | 1.023115
1524.301 | 0.2938035 | 0.1776554 | 0.08275565 | 0.3820883 | 0.04117499 | 0.005971288 | 6.996203e-15 | 0.9834491 | -0.04241326 | 1.025862
1526.755 | 0.3173215 | 0.1733157 | 0.08777612 | 0.3675691 | 0.04038473 | 0.005893391 | 6.452225e-15 | 0.9922606 | -0.05534636 | 1.047607
1529.208 | 0.3431985 | 0.1691269 | 0.09324689 | 0.3530883 | 0.03961668 | 0.005817015 | 5.94856e-15 | 1.004094 | -0.06381747 | 1.067912
1531.661 | 0.3716385 | 0.1650825 | 0.09922071 | 0.3387628 | 0.03887004 | 0.005742123 | 5.482386e-15 | 1.019317 | -0.06761245 | 1.086929
1534.113 | 0.4028313 | 0.1611762 | 0.1057578 | 0.3246897 | 0.03814405 | 0.005668675 | 5.051064e-15 | 1.038268 | -0.05480454 | 1.093072
1536.564 | 0.4369337 | 0.1574021 | 0.112927 | 0.310947 | 0.03743796 | 0.005596635 | 4.65213e-15 | 1.061244 | -0.05418892 | 1.115433
1539.015 | 0.4740418 | 0.1537546 | 0.1208072 | 0.2975954 | 0.03675107 | 0.005525967 | 4.283281e-15 | 1.088476 | -0.06652638 | 1.155002
1541.465 | 0.5141544 | 0.1502283 | 0.1294889 | 0.2846804 | 0.0360827 | 0.005456638 | 3.942369e-15 | 1.120091 | -0.05420418 | 1.174296
1543.914 | 0.5571247 | 0.1468181 | 0.1390761 | 0.2722344 | 0.03543221 | 0.005388613 | 3.627388e-15 | 1.156074 | -0.04510468 | 1.201179
1546.362 | 0.6026008 | 0.1435193 | 0.1496883 | 0.2602782 | 0.03479897 | 0.00532186 | 3.336468e-15 | 1.196207 | -0.01684437 | 1.213052
1548.81 | 0.6499596 | 0.1403271 | 0.161463 | 0.2488232 | 0.0341824 | 0.005256349 | 3.067865e-15 | 1.240012 | 0.008138257 | 1.231873
1551.256 | 0.6982418 | 0.1372373 | 0.174558 | 0.2378731 | 0.03358192 | 0.005192048 | 2.819954e-15 | 1.286684 | 0.02418373 | 1.2625
1553.703 | 0.7461047 | 0.1342456 | 0.1891547 | 0.2274254 | 0.03299698 | 0.005128928 | 2.591221e-15 | 1.335056 | 0.03970035 | 1.295356
1556.148 | 0.7918148 | 0.1313481 | 0.2054603 | 0.2174723 | 0.03242708 | 0.00506696 | 2.380255e-15 | 1.38359 | 0.05682328 | 1.326766
1558.593 | 0.8333077 | 0.1285411 | 0.2237105 | 0.2080026 | 0.03187169 | 0.005006117 | 2.185745e-15 | 1.43044 | 0.06611469 | 1.364325
1561.036 | 0.8683367 | 0.1258208 | 0.2441713 | 0.1990019 | 0.03133035 | 0.004946372 | 2.00647e-15 | 1.473607 | 0.05748538 | 1.416122
1563.479 | 0.8947112 | 0.123184 | 0.2671392 | 0.1904539 | 0.03080259 | 0.004887698 | 1.841293e-15 | 1.511179 | 0.0379191 | 1.47326
1565.922 | 0.9105976 | 0.1206274 | 0.2929384 | 0.1823408 | 0.03028796 | 0.004830071 | 1.689158e-15 | 1.541622 | 0.01265603 | 1.528966
1568.363 | 0.9148157 | 0.1181477 | 0.3219135 | 0.174644 | 0.02978605 | 0.004773466 | 1.549085e-15 | 1.56408 | 0.004740824 | 1.55934
1570.804 | 0.9070497 | 0.1157421 | 0.3544137 | 0.1673443 | 0.02929644 | 0.004717858 | 1.420162e-15 | 1.578564 | 0.009579166 | 1.568985
1573.245 | 0.8879071 | 0.1134078 | 0.390766 | 0.1604226 | 0.02881874 | 0.004663224 | 1.301541e-15 | 1.585985 | -0.002089734 | 1.588075
1575.684 | 0.8588048 | 0.111142 | 0.4312299 | 0.1538599 | 0.02835257 | 0.004609543 | 1.192438e-15 | 1.587999 | -0.01552006 | 1.603519
1578.123 | 0.8217215 | 0.1089421 | 0.475928 | 0.1476373 | 0.02789757 | 0.004556792 | 1.092124e-15 | 1.586683 | -0.02861438 | 1.615298
1580.561 | 0.7788914 | 0.1068057 | 0.5247456 | 0.1417368 | 0.02745339 | 0.004504949 | 9.999217e-16 | 1.584138 | -0.03110033 | 1.615238
1582.998 | 0.7325191 | 0.1047304 | 0.5771975 | 0.1361408 | 0.0270197 | 0.004453994 | 9.152048e-16 | 1.582061 | -0.03494079 | 1.617002
1585.434 | 0.6845693 | 0.102714 | 0.632267 | 0.1308323 | 0.02659617 | 0.004403908 | 8.373923e-16 | 1.581383 | -0.04805446 | 1.629437
1587.87 | 0.636649 | 0.1007544 | 0.6882464 | 0.1257953 | 0.02618248 | 0.00435467 | 7.659459e-16 | 1.581982 | -0.05892726 | 1.640909
1590.305 | 0.5899725 | 0.09884938 | 0.7426318 | 0.1210143 | 0.02577835 | 0.004306261 | 7.003674e-16 | 1.582553 | -0.05962254 | 1.642175
1592.739 | 0.5453843 | 0.0969971 | 0.7921588 | 0.1164747 | 0.02538348 | 0.004258664 | 6.401953e-16 | 1.580657 | -0.03870156 | 1.619359
1595.173 | 0.5034138 | 0.09519566 | 0.8330694 | 0.1121627 | 0.0249976 | 0.004211859 | 5.850028e-16 | 1.573051 | 0.007574832 | 1.565476
1597.606 | 0.4643422 | 0.09344324 | 0.8616502 | 0.1080652 | 0.02462043 | 0.00416583 | 5.343951e-16 | 1.556287 | 0.04592181 | 1.510365
1600.038 | 0.4282659 | 0.09173812 | 0.8749645 | 0.1041698 | 0.02425173 | 0.00412056 | 4.880071e-16 | 1.527511 | 0.0612451 | 1.466266
1602.469 | 0.3951531 | 0.09007866 | 0.8715513 | 0.100465 | 0.02389123 | 0.004076031 | 4.455014e-16 | 1.485215 | 0.06853695 | 1.416678
1604.9 | 0.3648872 | 0.08846328 | 0.8518095 | 0.09693965 | 0.02353871 | 0.004032229 | 4.065664e-16 | 1.429671 | 0.06303778 | 1.366633
1607.33 | 0.3373013 | 0.08689045 | 0.8178891 | 0.09358359 | 0.02319393 | 0.003989137 | 3.709142e-16 | 1.362848 | 0.05560212 | 1.307245
1609.759 | 0.3122016 | 0.08535873 | 0.7731416 | 0.0903871 | 0.02285667 | 0.003946739 | 3.382791e-16 | 1.287893 | 0.03344749 | 1.254445
1612.187 | 0.2893845 | 0.08386673 | 0.7213734 | 0.08734111 | 0.02252672 | 0.003905022 | 3.084158e-16 | 1.208397 | -0.002437061 | 1.210835
1614.615 | 0.2686474 | 0.08241311 | 0.6661775 | 0.08443708 | 0.02220386 | 0.003863971 | 2.810983e-16 | 1.127743 | -0.03758092 | 1.165324
1617.042 | 0.2497959 | 0.0809966 | 0.6105101 | 0.08166702 | 0.02188789 | 0.003823572 | 2.561178e-16 | 1.048681 | -0.05270116 | 1.101382
1619.468 | 0.2326475 | 0.07961595 | 0.5565314 | 0.07902343 | 0.02157863 | 0.00378381 | 2.332822e-16 | 0.9731807 | -0.05460408 | 1.027785
1621.893 | 0.2170337 | 0.07827 | 0.5056405 | 0.07649925 | 0.02127589 | 0.003744674 | 2.124143e-16 | 0.902464 | -0.05724369 | 0.9597077
1624.318 | 0.2028008 | 0.07695762 | 0.4586121 | 0.0740879 | 0.02097949 | 0.003706149 | 1.93351e-16 | 0.837144 | -0.0529624 | 0.8901064
1626.742 | 0.1898095 | 0.0756777 | 0.4157605 | 0.07178318 | 0.02068924 | 0.003668223 | 1.759421e-16 | 0.7773883 | -0.05538009 | 0.8327684
1629.166 | 0.1779345 | 0.07442922 | 0.37709 | 0.06957928 | 0.020405 | 0.003630883 | 1.600493e-16 | 0.7230688 | -0.06387908 | 0.7869479
1631.588 | 0.1670634 | 0.07321116 | 0.3424142 | 0.06747075 | 0.02012658 | 0.003594119 | 1.455455e-16 | 0.6738802 | -0.06233936 | 0.7362196
1634.01 | 0.1570958 | 0.07202257 | 0.3114421 | 0.06545247 | 0.01985384 | 0.003557917 | 1.323136e-16 | 0.6294247 | -0.05977495 | 0.6891997
1636.431 | 0.147942 | 0.07086251 | 0.2838363 | 0.06351965 | 0.01958662 | 0.003522267 | 1.202463e-16 | 0.5892694 | -0.05621554 | 0.6454849
1638.851 | 0.139522 | 0.06973009 | 0.2592499 | 0.06166778 | 0.01932478 | 0.003487157 | 1.092446e-16 | 0.5529817 | -0.05985922 | 0.6128409
1641.271 | 0.1317644 | 0.06862445 | 0.2373479 | 0.05989263 | 0.01906817 | 0.003452576 | 9.921787e-17 | 0.5201501 | -0.04886563 | 0.5690158
1643.69 | 0.1246057 | 0.06754477 | 0.2178191 | 0.05819021 | 0.01881665 | 0.003418515 | 9.008268e-17 | 0.490395 | -0.03390971 | 0.5243047
1646.108 | 0.1179893 | 0.06649026 | 0.2003814 | 0.05655679 | 0.01857011 | 0.003384962 | 8.176253e-17 | 0.4633728 | -0.02276867 | 0.4861415
1648.526 | 0.1118645 | 0.06546014 | 0.1847827 | 0.05498887 | 0.01832839 | 0.003351908 | 7.418723e-17 | 0.4387766 | -0.01140746 | 0.450184
1650.942 | 0.1061862 | 0.06445369 | 0.1708007 | 0.05348312 | 0.01809139 | 0.003319343 | 6.729239e-17 | 0.4163344 | -0.01042274 | 0.4267571
1653.358 | 0.1009138 | 0.06347019 | 0.15824 | 0.05203645 | 0.01785897 | 0.003287257 | 6.101896e-17 | 0.3958067 | 0.004877159 | 0.3909296
1655.774 | 0.09601133 | 0.06250896 | 0.1469303 | 0.05064592 | 0.01763102 | 0.00325564 | 5.531283e-17 | 0.3769832 | 0.01546708 | 0.3615161
1658.188 | 0.09144621 | 0.06156934 | 0.1367229 | 0.04930877 | 0.01740744 | 0.003224485 | 5.012441e-17 | 0.3596792 | 0.01633429 | 0.3433449
1660.602 | 0.08718936 | 0.06065069 | 0.1274886 | 0.04802242 | 0.0171881 | 0.003193781 | 4.540829e-17 | 0.343733 | 0.0228924 | 0.3208406
1663.015 | 0.08321459 | 0.05975241 | 0.1191149 | 0.04678441 | 0.01697291 | 0.00316352 | 4.112289e-17 | 0.3290028 | 0.02489147 | 0.3041113
1665.427 | 0.07949835 | 0.0588739 | 0.111504 | 0.04559244 | 0.01676175 | 0.003133694 | 3.723015e-17 | 0.3153641 | 0.02934419 | 0.2860199
1667.839 | 0.07601938 | 0.0580146 | 0.1045705 | 0.04444431 | 0.01655454 | 0.003104294 | 3.369526e-17 | 0.3027076 | 0.03506057 | 0.267647
1670.25 | 0.0727585 | 0.05717395 | 0.09824005 | 0.04333799 | 0.01635117 | 0.003075312 | 3.048638e-17 | 0.290937 | 0.04135335 | 0.2495836
1672.66 | 0.06969836 | 0.05635143 | 0.09244767 | 0.04227152 | 0.01615155 | 0.003046741 | 2.757439e-17 | 0.2799673 | 0.04564528 | 0.234322
1675.07 | 0.06682325 | 0.05554651 | 0.08713644 | 0.04124308 | 0.01595558 | 0.003018572 | 2.49327e-17 | 0.2697234 | 0.04617047 | 0.223553
1677.478 | 0.06411892 | 0.05475872 | 0.08225644 | 0.04025093 | 0.01576319 | 0.002990799 | 2.2537e-17 | 0.260139 | 0.05177713 | 0.2083619
1679.886 | 0.06157242 | 0.05398757 | 0.0777638 | 0.03929343 | 0.01557428 | 0.002963413 | 2.036509e-17 | 0.2511549 | 0.05970318 | 0.1914517
1682.294 | 0.059172 | 0.0532326 | 0.07361987 | 0.03836903 | 0.01538876 | 0.002936408 | 1.839671e-17 | 0.2427187 | 0.06978817 | 0.1729305
1684.7 | 0.05690693 | 0.05249337 | 0.06979053 | 0.03747626 | 0.01520657 | 0.002909776 | 1.661337e-17 | 0.2347834 | 0.06889597 | 0.1658875
1687.106 | 0.05476742 | 0.05176945 | 0.06624562 | 0.03661374 | 0.01502763 | 0.002883511 | 1.499821e-17 | 0.2273074 | 0.06478641 | 0.162521
1689.511 | 0.05274456 | 0.05106041 | 0.06295838 | 0.03578014 | 0.01485184 | 0.002857606 | 1.353583e-17 | 0.2202529 | 0.06650985 | 0.1537431
1691.916 | 0.05083017 | 0.05036587 | 0.05990504 | 0.03497423 | 0.01467915 | 0.002832055 | 1.221222e-17 | 0.2135865 | 0.06693004 | 0.1466565
1694.319 | 0.04901678 | 0.04968542 | 0.05706443 | 0.0341948 | 0.01450948 | 0.00280685 | 1.10146e-17 | 0.2072778 | 0.07051223 | 0.1367655
1696.722 | 0.04729751 | 0.04901871 | 0.05441766 | 0.03344076 | 0.01434275 | 0.002781987 | 9.931321e-18 | 0.2012994 | 0.07184938 | 0.12945
1699.125 | 0.04566609 | 0.04836535 | 0.05194787 | 0.03271102 | 0.01417891 | 0.002757458 | 8.951791e-18 | 0.1956267 | 0.07271795 | 0.1229087
1701.526 | 0.04411671 | 0.047725 | 0.04963992 | 0.03200458 | 0.01401789 | 0.002733257 | 8.066359e-18 | 0.1902374 | 0.0757013 | 0.1145361
1703.927 | 0.04264406 | 0.04709732 | 0.04748023 | 0.03132047 | 0.01385962 | 0.00270938 | 7.266243e-18 | 0.1851111 | 0.08212937 | 0.1029817
1706.327 | 0.04124321 | 0.04648198 | 0.0454566 | 0.0306578 | 0.01370404 | 0.002685819 | 6.543456e-18 | 0.1802294 | 0.08494909 | 0.09528036
1708.726 | 0.03990965 | 0.04587866 | 0.04355801 | 0.03001567 | 0.01355109 | 0.00266257 | 5.890736e-18 | 0.1755757 | 0.08706642 | 0.08850924
1711.125 | 0.03863919 | 0.04528706 | 0.04177455 | 0.02939329 | 0.01340071 | 0.002639627 | 5.301479e-18 | 0.1711344 | 0.08562284 | 0.08551158
1713.523 | 0.03742796 | 0.04470687 | 0.04009722 | 0.02878984 | 0.01325284 | 0.002616985 | 4.769687e-18 | 0.1668917 | 0.08134707 | 0.08554465
1715.92 | 0.03627238 | 0.0441378 | 0.03851788 | 0.0282046 | 0.01310744 | 0.002594638 | 4.289909e-18 | 0.1628347 | 0.0780167 | 0.08481804
1718.317 | 0.03516913 | 0.04357958 | 0.03702917 | 0.02763685 | 0.01296444 | 0.002572582 | 3.857198e-18 | 0.1589517 | 0.07598429 | 0.08296745
1720.712 | 0.03411514 | 0.04303193 | 0.03562435 | 0.02708591 | 0.01282379 | 0.002550811 | 3.467061e-18 | 0.1552319 | 0.07326473 | 0.08196719
1723.107 | 0.03310755 | 0.04249459 | 0.03429733 | 0.02655113 | 0.01268544 | 0.00252932 | 3.115421e-18 | 0.1516654 | 0.07418746 | 0.07747789
1725.502 | 0.0321437 | 0.0419673 | 0.03304253 | 0.0260319 | 0.01254934 | 0.002508105 | 2.798582e-18 | 0.1482429 | 0.07705013 | 0.07119274
1727.895 | 0.03122113 | 0.04144982 | 0.03185486 | 0.02552763 | 0.01241544 | 0.00248716 | 2.51319e-18 | 0.144956 | 0.08174159 | 0.06321445
1730.288 | 0.03033753 | 0.0409419 | 0.03072967 | 0.02503776 | 0.0122837 | 0.002466482 | 2.256207e-18 | 0.1417971 | 0.08314718 | 0.05864987
1732.68 | 0.02949076 | 0.04044332 | 0.0296627 | 0.02456176 | 0.01215407 | 0.002446066 | 2.024877e-18 | 0.1387587 | 0.08789923 | 0.05085945
1735.072 | 0.02867882 | 0.03995384 | 0.02865004 | 0.02409912 | 0.01202651 | 0.002425907 | 1.816708e-18 | 0.1358342 | 0.08895772 | 0.04687651
1737.462 | 0.02789985 | 0.03947325 | 0.0276881 | 0.02364934 | 0.01190096 | 0.002406002 | 1.629438e-18 | 0.1330175 | 0.09507306 | 0.03794444
1739.853 | 0.02715209 | 0.03900133 | 0.02677358 | 0.02321196 | 0.0117774 | 0.002386345 | 1.461024e-18 | 0.1303027 | 0.09417405 | 0.03612866
1742.242 | 0.02643391 | 0.03853788 | 0.02590344 | 0.02278655 | 0.01165577 | 0.002366933 | 1.309616e-18 | 0.1276845 | 0.0913323 | 0.03635219
1744.63 | 0.02574379 | 0.03808271 | 0.02507488 | 0.02237266 | 0.01153604 | 0.002347761 | 1.173538e-18 | 0.1251578 | 0.09223813 | 0.0329197
1747.018 | 0.02508029 | 0.0376356 | 0.02428531 | 0.02196989 | 0.01141817 | 0.002328826 | 1.051278e-18 | 0.1227181 | 0.08756245 | 0.03515564
1749.405 | 0.02444208 | 0.03719638 | 0.02353234 | 0.02157786 | 0.01130212 | 0.002310124 | 9.414676e-19 | 0.1203609 | 0.08377939 | 0.03658151
1751.792 | 0.02382789 | 0.03676486 | 0.02281376 | 0.02119618 | 0.01118785 | 0.002291651 | 8.428695e-19 | 0.1180822 | 0.08358273 | 0.03449947
1754.178 | 0.02323654 | 0.03634087 | 0.02212753 | 0.02082451 | 0.01107533 | 0.002273403 | 7.543672e-19 | 0.1158782 | 0.08078276 | 0.03509542
1756.563 | 0.02266692 | 0.03592423 | 0.02147174 | 0.0204625 | 0.01096452 | 0.002255377 | 6.74952e-19 | 0.1137453 | 0.07841965 | 0.03532563
1758.947 | 0.02211799 | 0.03551477 | 0.02084463 | 0.02010982 | 0.01085538 | 0.002237569 | 6.037131e-19 | 0.1116801 | 0.07528957 | 0.03639058
1761.33 | 0.02158875 | 0.03511232 | 0.02024456 | 0.01976615 | 0.01074789 | 0.002219975 | 5.39829e-19 | 0.1096797 | 0.08010241 | 0.02957724
1763.713 | 0.02107829 | 0.03471674 | 0.01967001 | 0.01943121 | 0.01064201 | 0.002202593 | 4.825583e-19 | 0.1077409 | 0.07671736 | 0.03102349
1766.096 | 0.02058573 | 0.03432787 | 0.01911956 | 0.01910469 | 0.01053771 | 0.002185418 | 4.312325e-19 | 0.105861 | 0.0763828 | 0.02947817
1768.477 | 0.02011025 | 0.03394555 | 0.01859189 | 0.01878631 | 0.01043495 | 0.002168447 | 3.852488e-19 | 0.1040374 | 0.06963806 | 0.03439934
1770.858 | 0.01965107 | 0.03356963 | 0.01808577 | 0.01847583 | 0.01033372 | 0.002151678 | 3.440642e-19 | 0.1022677 | 0.0694942 | 0.0327735
1773.238 | 0.01920746 | 0.03319999 | 0.01760004 | 0.01817296 | 0.01023397 | 0.002135107 | 3.071894e-19 | 0.1005495 | 0.07271084 | 0.0278387
1775.617 | 0.01877873 | 0.03283648 | 0.01713363 | 0.01787749 | 0.01013567 | 0.00211873 | 2.741836e-19 | 0.09888073 | 0.07292261 | 0.02595812
1777.996 | 0.01836422 | 0.03247896 | 0.01668553 | 0.01758915 | 0.01003881 | 0.002102546 | 2.446502e-19 | 0.09725923 | 0.07402938 | 0.02322985
1780.374 | 0.01796332 | 0.03212731 | 0.0162548 | 0.01730774 | 0.009943349 | 0.00208655 | 2.182319e-19 | 0.09568307 | 0.07440301 | 0.02128006
1782.751 | 0.01757543 | 0.03178139 | 0.01584056 | 0.01703303 | 0.009849263 | 0.00207074 | 1.946077e-19 | 0.09415042 | 0.07539818 | 0.01875223
1785.127 | 0.0172 | 0.03144109 | 0.01544198 | 0.01676481 | 0.009756527 | 0.002055113 | 1.734886e-19 | 0.09265953 | 0.0793141 | 0.01334543
1787.503 | 0.01683651 | 0.03110629 | 0.01505828 | 0.01650289 | 0.009665114 | 0.002039666 | 1.546148e-19 | 0.09120874 | 0.07980742 | 0.01140132
1789.878 | 0.01648445 | 0.03077686 | 0.01468874 | 0.01624706 | 0.009575 | 0.002024397 | 1.377528e-19 | 0.0897965 | 0.08135701 | 0.008439486
1792.252 | 0.01614336 | 0.03045269 | 0.01433266 | 0.01599714 | 0.00948616 | 0.002009302 | 1.226929e-19 | 0.08842131 | 0.0751309 | 0.01329042
1794.626 | 0.01581278 | 0.03013367 | 0.01398941 | 0.01575296 | 0.009398569 | 0.00199438 | 1.092466e-19 | 0.08708177 | 0.07574925 | 0.01133252
1796.999 | 0.01549229 | 0.0298197 | 0.01365838 | 0.01551434 | 0.009312206 | 0.001979627 | 9.724475e-20 | 0.08577654 | 0.0734779 | 0.01229863
1799.371 | 0.01518149 | 0.02951066 | 0.01333899 | 0.0152811 | 0.009227046 | 0.001965041 | 8.653549e-20 | 0.08450433 | 0.07551533 | 0.008989
1801.743 | 0.01487998 | 0.02920645 | 0.01303072 | 0.01505311 | 0.009143068 | 0.001950619 | 7.698254e-20 | 0.08326395 | 0.07281567 | 0.01044828
1804.113 | 0.0145874 | 0.02890699 | 0.01273304 | 0.01483019 | 0.009060249 | 0.001936359 | 6.84637e-20 | 0.08205423 | 0.07089772 | 0.01115651
1806.483 | 0.01430341 | 0.02861216 | 0.01244549 | 0.0146122 | 0.00897857 | 0.001922258 | 6.086935e-20 | 0.08087408 | 0.07264885 | 0.008225231
1808.853 | 0.01402767 | 0.02832187 | 0.0121676 | 0.014399 | 0.008898008 | 0.001908315 | 5.410125e-20 | 0.07972246 | 0.07125118 | 0.008471283
1811.221 | 0.01375987 | 0.02803603 | 0.01189896 | 0.01419045 | 0.008818543 | 0.001894526 | 4.807135e-20 | 0.07859837 | 0.07079224 | 0.007806133
1813.589 | 0.0134997 | 0.02775455 | 0.01163915 | 0.01398641 | 0.008740157 | 0.00188089 | 4.27008e-20 | 0.07750086 | 0.07237943 | 0.005121422
1815.957 | 0.01324688 | 0.02747734 | 0.0113878 | 0.01378676 | 0.008662828 | 0.001867404 | 3.791896e-20 | 0.07642901 | 0.07057332 | 0.00585569
1818.323 | 0.01300114 | 0.02720431 | 0.01114454 | 0.01359137 | 0.008586539 | 0.001854067 | 3.366259e-20 | 0.07538197 | 0.07509053 | 0.0002914324
1820.689 | 0.01276221 | 0.02693539 | 0.01090903 | 0.01340013 | 0.008511271 | 0.001840874 | 2.987512e-20 | 0.0743589 | 0.07857067 | -0.004211773
1823.054 | 0.01252984 | 0.02667049 | 0.01068094 | 0.01321291 | 0.008437005 | 0.001827826 | 2.650592e-20 | 0.07335901 | 0.07968666 | -0.006327647
1825.419 | 0.0123038 | 0.02640953 | 0.01045997 | 0.01302961 | 0.008363724 | 0.001814919 | 2.350971e-20 | 0.07238155 | 0.0788824 | -0.006500853
1827.782 | 0.01208387 | 0.02615243 | 0.01024582 | 0.01285011 | 0.00829141 | 0.001802152 | 2.084602e-20 | 0.07142579 | 0.07524159 | -0.003815803
1830.145 | 0.01186981 | 0.02589912 | 0.01003822 | 0.01267432 | 0.008220047 | 0.001789523 | 1.847865e-20 | 0.07049104 | 0.07095611 | -0.0004650691
1832.508 | 0.01166143 | 0.02564952 | 0.009836902 | 0.01250213 | 0.008149618 | 0.001777029 | 1.637529e-20 | 0.06957663 | 0.07016143 | -0.0005848066
1834.869 | 0.01145853 | 0.02540356 | 0.009641614 | 0.01233345 | 0.008080107 | 0.001764669 | 1.450706e-20 | 0.06868192 | 0.07135493 | -0.002673008
1837.23 | 0.01126091 | 0.02516117 | 0.009452119 | 0.01216818 | 0.008011497 | 0.00175244 | 1.284818e-20 | 0.06780631 | 0.06792492 | -0.0001186059
1839.59 | 0.0110684 | 0.02492229 | 0.00926819 | 0.01200623 | 0.007943774 | 0.001740342 | 1.137564e-20 | 0.06694922 | 0.06955919 | -0.002609979
1841.95 | 0.01088081 | 0.02468684 | 0.009089613 | 0.01184751 | 0.007876921 | 0.001728371 | 1.00689e-20 | 0.06611006 | 0.07185843 | -0.005748363
1844.309 | 0.01069799 | 0.02445475 | 0.008916181 | 0.01169194 | 0.007810925 | 0.001716527 | 8.909642e-21 | 0.06528832 | 0.07716168 | -0.01187336
1846.667 | 0.01051978 | 0.02422598 | 0.008747699 | 0.01153944 | 0.007745771 | 0.001704807 | 7.881537e-21 | 0.06448347 | 0.08408395 | -0.01960048
1849.024 | 0.01034602 | 0.02400045 | 0.00858398 | 0.01138992 | 0.007681443 | 0.001693209 | 6.970019e-21 | 0.06369501 | 0.08191429 | -0.01821928
1851.381 | 0.01017656 | 0.0237781 | 0.008424847 | 0.01124331 | 0.007617929 | 0.001681733 | 6.162112e-21 | 0.06292247 | 0.07923962 | -0.01631715
1853.737 | 0.01001126 | 0.02355887 | 0.00827013 | 0.01109953 | 0.007555215 | 0.001670376 | 5.446254e-21 | 0.06216538 | 0.07607965 | -0.01391427
1856.092 | 0.009849993 | 0.0233427 | 0.008119667 | 0.01095851 | 0.007493287 | 0.001659137 | 4.812147e-21 | 0.0614233 | 0.07489119 | -0.01346789
1858.447 | 0.009692623 | 0.02312955 | 0.007973305 | 0.01082019 | 0.007432132 | 0.001648014 | 4.250626e-21 | 0.06069581 | 0.07522589 | -0.01453008
1860.8 | 0.009539026 | 0.02291934 | 0.007830894 | 0.01068449 | 0.007371737 | 0.001637005 | 3.75353e-21 | 0.05998249 | 0.07263291 | -0.01265042
1863.154 | 0.009389084 | 0.02271204 | 0.007692295 | 0.01055134 | 0.007312091 | 0.001626109 | 3.313599e-21 | 0.05928296 | 0.06974801 | -0.01046505
1865.506 | 0.00924268 | 0.02250758 | 0.007557372 | 0.01042069 | 0.007253179 | 0.001615325 | 2.924377e-21 | 0.05859683 | 0.06834551 | -0.009748682
1867.858 | 0.009099705 | 0.02230591 | 0.007425997 | 0.01029248 | 0.007194991 | 0.00160465 | 2.580121e-21 | 0.05792373 | 0.06830838 | -0.01038465
1870.209 | 0.008960053 | 0.02210698 | 0.007298046 | 0.01016664 | 0.007137515 | 0.001594083 | 2.275728e-21 | 0.05726331 | 0.06491374 | -0.007650426
1872.559 | 0.008823621 | 0.02191075 | 0.007173401 | 0.01004311 | 0.007080738 | 0.001583624 | 2.006662e-21 | 0.05661524 | 0.06416975 | -0.007554514
1874.909 | 0.008690311 | 0.02171716 | 0.00705195 | 0.009921836 | 0.00702465 | 0.001573269 | 1.768895e-21 | 0.05597918 | 0.06253376 | -0.006554583
1877.258 | 0.008560028 | 0.02152617 | 0.006933584 | 0.009802769 | 0.00696924 | 0.001563019 | 1.558847e-21 | 0.05535481 | 0.05973078 | -0.004375972
1879.606 | 0.008432681 | 0.02133773 | 0.0068182 | 0.009685854 | 0.006914496 | 0.001552871 | 1.373343e-21 | 0.05474183 | 0.05848495 | -0.003743123
1881.954 | 0.008308184 | 0.02115179 | 0.006705697 | 0.009571037 | 0.006860409 | 0.001542825 | 1.209563e-21 | 0.05413995 | 0.05726687 | -0.003126928
1884.301 | 0.008186451 | 0.02096832 | 0.006595982 | 0.009458271 | 0.006806966 | 0.001532878 | 1.065007e-21 | 0.05354887 | 0.05600022 | -0.002451351
1886.647 | 0.008067401 | 0.02078726 | 0.006488963 | 0.009347506 | 0.006754159 | 0.00152303 | 9.374555e-22 | 0.05296832 | 0.05686433 | -0.003896007
1888.992 | 0.007950957 | 0.02060858 | 0.006384551 | 0.009238695 | 0.006701978 | 0.00151328 | 8.249418e-22 | 0.05239804 | 0.05682847 | -0.004430425
1891.337 | 0.007837041 | 0.02043224 | 0.006282664 | 0.009131793 | 0.006650411 | 0.001503625 | 7.257225e-22 | 0.05183777 | 0.05486093 | -0.003023157
1893.681 | 0.007725583 | 0.02025819 | 0.006183219 | 0.009026755 | 0.00659945 | 0.001494064 | 6.382525e-22 | 0.05128726 | 0.05682633 | -0.005539067
1896.025 | 0.00761651 | 0.02008639 | 0.00608614 | 0.008923539 | 0.006549086 | 0.001484598 | 5.611634e-22 | 0.05074626 | 0.05876331 | -0.00801705
1898.367 | 0.007509757 | 0.01991681 | 0.005991353 | 0.008822102 | 0.006499308 | 0.001475223 | 4.932432e-22 | 0.05021455 | 0.05285706 | -0.00264251
1900.709 | 0.007405257 | 0.01974941 | 0.005898785 | 0.008722404 | 0.006450108 | 0.00146594 | 4.334189e-22 | 0.0496919 | 0.04917513 | 0.0005167729
1903.051 | 0.007302948 | 0.01958414 | 0.005808367 | 0.008624406 | 0.006401477 | 0.001456746 | 3.807412e-22 | 0.04917809 | 0.046831 | 0.00234709
1905.391 | 0.007202768 | 0.01942098 | 0.005720035 | 0.008528069 | 0.006353407 | 0.001447641 | 3.343699e-22 | 0.0486729 | 0.04619346 | 0.002479447
1907.731 | 0.007104659 | 0.01925989 | 0.005633723 | 0.008433356 | 0.006305887 | 0.001438624 | 2.935621e-22 | 0.04817614 | 0.04262976 | 0.00554638
1910.07 | 0.007008564 | 0.01910083 | 0.00554937 | 0.008340231 | 0.006258911 | 0.001429693 | 2.576607e-22 | 0.0476876 | 0.04208774 | 0.005599861
1912.409 | 0.006914429 | 0.01894378 | 0.005466919 | 0.008248658 | 0.00621247 | 0.001420848 | 2.260852e-22 | 0.0472071 | 0.03922874 | 0.007978357
1914.747 | 0.0068222 | 0.01878868 | 0.005386311 | 0.008158603 | 0.006166555 | 0.001412086 | 1.983224e-22 | 0.04673444 | 0.04581386 | 0.0009205742
1917.084 | 0.006731826 | 0.01863552 | 0.005307493 | 0.008070033 | 0.006121159 | 0.001403408 | 1.739192e-22 | 0.04626944 | 0.04907386 | -0.00280442
1919.42 | 0.006643257 | 0.01848427 | 0.005230411 | 0.007982915 | 0.006076274 | 0.001394812 | 1.524752e-22 | 0.04581194 | 0.04701903 | -0.001207096
1921.756 | 0.006556447 | 0.01833488 | 0.005155016 | 0.007897218 | 0.006031893 | 0.001386297 | 1.336371e-22 | 0.04536175 | 0.05023784 | -0.004876094
1924.091 | 0.006471348 | 0.01818733 | 0.005081257 | 0.007812911 | 0.005988007 | 0.001377862 | 1.17093e-22 | 0.04491871 | 0.05300586 | -0.008087147
1926.425 | 0.006387916 | 0.01804159 | 0.005009089 | 0.007729965 | 0.005944609 | 0.001369506 | 1.025679e-22 | 0.04448267 | 0.04996345 | -0.005480773
1928.759 | 0.006306107 | 0.01789763 | 0.004938465 | 0.007648349 | 0.005901693 | 0.001361228 | 8.981901e-23 | 0.04405347 | 0.05004071 | -0.005987242
1931.092 | 0.006225881 | 0.01775542 | 0.004869341 | 0.007568037 | 0.005859251 | 0.001353027 | 7.863245e-23 | 0.04363096 | 0.04826284 | -0.004631886
1933.424 | 0.006147195 | 0.01761493 | 0.004801677 | 0.007488999 | 0.005817275 | 0.001344902 | 6.881958e-23 | 0.04321498 | 0.04984381 | -0.006628826
1935.756 | 0.006070011 | 0.01747614 | 0.004735429 | 0.00741121 | 0.00577576 | 0.001336853 | 6.021423e-23 | 0.0428054 | 0.05191984 | -0.009114436
1938.087 | 0.00599429 | 0.01733902 | 0.00467056 | 0.007334644 | 0.005734699 | 0.001328878 | 5.266998e-23 | 0.04240209 | 0.05456436 | -0.01216227
1940.417 | 0.005919997 | 0.01720353 | 0.004607032 | 0.007259274 | 0.005694084 | 0.001320976 | 4.605792e-23 | 0.04200489 | 0.05828638 | -0.01628148
1942.746 | 0.005847094 | 0.01706966 | 0.004544806 | 0.007185076 | 0.00565391 | 0.001313146 | 4.026453e-23 | 0.04161369 | 0.0611215 | -0.0195078
1945.075 | 0.005775549 | 0.01693738 | 0.004483849 | 0.007112026 | 0.00561417 | 0.001305388 | 3.518992e-23 | 0.04122836 | 0.05761808 | -0.01638972
1947.403 | 0.005705326 | 0.01680666 | 0.004424125 | 0.0070401 | 0.005574857 | 0.001297701 | 3.07462e-23 | 0.04084877 | 0.05574997 | -0.0149012
1949.731 | 0.005636394 | 0.01667749 | 0.004365602 | 0.006969276 | 0.005535967 | 0.001290083 | 2.685605e-23 | 0.04047481 | 0.05157661 | -0.0111018
1952.058 | 0.005568721 | 0.01654982 | 0.004308248 | 0.006899531 | 0.005497492 | 0.001282535 | 2.345149e-23 | 0.04010635 | 0.0463336 | -0.006227249
1954.384 | 0.005502277 | 0.01642365 | 0.004252031 | 0.006830842 | 0.005459426 | 0.001275054 | 2.047276e-23 | 0.03974328 | 0.0444737 | -0.004730423
1956.709 | 0.005437031 | 0.01629895 | 0.004196922 | 0.00676319 | 0.005421764 | 0.001267641 | 1.786736e-23 | 0.0393855 | 0.04011266 | -0.0007271649
1959.034 | 0.005372956 | 0.01617569 | 0.004142891 | 0.006696553 | 0.005384501 | 0.001260294 | 1.558915e-23 | 0.03903289 | 0.03878486 | 0.0002480274
1961.358 | 0.005310024 | 0.01605386 | 0.004089911 | 0.00663091 | 0.00534763 | 0.001253013 | 1.359761e-23 | 0.03868535 | 0.04127191 | -0.002586558
1963.681 | 0.005248206 | 0.01593343 | 0.004037954 | 0.006566243 | 0.005311146 | 0.001245797 | 1.185717e-23 | 0.03834277 | 0.04674159 | -0.00839882
1966.004 | 0.005187478 | 0.01581437 | 0.003986995 | 0.006502532 | 0.005275044 | 0.001238645 | 1.03366e-23 | 0.03800507 | 0.04693154 | -0.008926472
1968.325 | 0.005127813 | 0.01569668 | 0.003937008 | 0.006439758 | 0.005239318 | 0.001231557 | 9.008514e-24 | 0.03767213 | 0.049111 | -0.01143886
1970.647 | 0.005069187 | 0.01558032 | 0.003887968 | 0.006377903 | 0.005203963 | 0.001224531 | 7.848869e-24 | 0.03734388 | 0.04756237 | -0.0102185
1972.967 | 0.005011576 | 0.01546529 | 0.003839851 | 0.00631695 | 0.005168974 | 0.001217567 | 6.836592e-24 | 0.0370202 | 0.04388137 | -0.006861164
1975.287 | 0.004954956 | 0.01535155 | 0.003792635 | 0.006256879 | 0.005134346 | 0.001210664 | 5.953209e-24 | 0.03670103 | 0.04524064 | -0.008539615
1977.606 | 0.004899305 | 0.01523909 | 0.003746296 | 0.006197676 | 0.005100074 | 0.001203821 | 5.182526e-24 | 0.03638626 | 0.03845573 | -0.002069476
1979.925 | 0.004844601 | 0.01512788 | 0.003700814 | 0.006139322 | 0.005066153 | 0.001197039 | 4.510357e-24 | 0.03607581 | 0.0351552 | 0.0009206087
1982.243 | 0.004790822 | 0.01501792 | 0.003656167 | 0.006081802 | 0.005032578 | 0.001190315 | 3.924276e-24 | 0.03576961 | 0.03450087 | 0.001268733
1984.56 | 0.004737947 | 0.01490919 | 0.003612335 | 0.0060251 | 0.004999344 | 0.00118365 | 3.413403e-24 | 0.03546756 | 0.03025476 | 0.005212806
1986.876 | 0.004685957 | 0.01480165 | 0.003569298 | 0.005969201 | 0.004966447 | 0.001177042 | 2.968212e-24 | 0.0351696 | 0.03330938 | 0.001860219
1989.192 | 0.004634832 | 0.0146953 | 0.003527037 | 0.005914089 | 0.004933883 | 0.001170491 | 2.580369e-24 | 0.03487563 | 0.03503823 | -0.000162593
1991.507 | 0.004584552 | 0.01459012 | 0.003485533 | 0.00585975 | 0.004901646 | 0.001163997 | 2.242582e-24 | 0.0345856 | 0.03809344 | -0.00350784
1993.821 | 0.004535099 | 0.0144861 | 0.003444769 | 0.005806169 | 0.004869733 | 0.001157558 | 1.948474e-24 | 0.03429942 | 0.03828167 | -0.003982243
1996.135 | 0.004486455 | 0.0143832 | 0.003404726 | 0.005753332 | 0.004838139 | 0.001151175 | 1.692469e-24 | 0.03401703 | 0.04336464 | -0.00934761
1998.448 | 0.004438602 | 0.01428143 | 0.003365388 | 0.005701226 | 0.00480686 | 0.001144845 | 1.469694e-24 | 0.03373835 | 0.04674731 | -0.01300896