## Sheet1
RamanShift | D4D4_ | D1D1_ | GD1_ | D2D2_ | Model_2nd_4peaks | residuals | int_DW38C_mean_4
2000.76 | 0.000184567 | 0.004746988 | 0.0005074761 | 2.019678e-06 | 0.005441051 | 0.004118418 | 0.001322633
2003.072 | 0.0001865396 | 0.004778761 | 0.0005100393 | 2.028021e-06 | 0.005477367 | 0.007304506 | -0.001827139
2005.383 | 0.0001885433 | 0.004810838 | 0.000512621 | 2.036413e-06 | 0.005514039 | 0.004962897 | 0.0005511412
2007.693 | 0.0001905788 | 0.004843224 | 0.0005152216 | 2.044855e-06 | 0.005551069 | 0.00530753 | 0.000243539
2010.003 | 0.0001926469 | 0.004875921 | 0.0005178412 | 2.053347e-06 | 0.005588463 | 0.004396886 | 0.001191577
2012.312 | 0.0001947481 | 0.004908935 | 0.0005204799 | 2.06189e-06 | 0.005626225 | 0.001787804 | 0.003838421
2014.62 | 0.0001968832 | 0.004942269 | 0.000523138 | 2.070483e-06 | 0.005664361 | 0.003457375 | 0.002206986
2016.927 | 0.000199053 | 0.004975927 | 0.0005258157 | 2.079128e-06 | 0.005702875 | 0.005555737 | 0.000147138
2019.234 | 0.0002012581 | 0.005009913 | 0.0005285131 | 2.087824e-06 | 0.005741772 | 0.008594824 | -0.002853052
2021.54 | 0.0002034994 | 0.005044231 | 0.0005312305 | 2.096573e-06 | 0.005781058 | 0.008695719 | -0.002914661
2023.846 | 0.0002057776 | 0.005078886 | 0.000533968 | 2.105374e-06 | 0.005820737 | 0.01486389 | -0.00904315
2026.151 | 0.0002080935 | 0.005113881 | 0.0005367258 | 2.114227e-06 | 0.005860815 | 0.01029411 | -0.004433293
2028.455 | 0.000210448 | 0.005149222 | 0.0005395042 | 2.123134e-06 | 0.005901297 | 0.006637991 | -0.0007366943
2030.758 | 0.000212842 | 0.005184912 | 0.0005423032 | 2.132095e-06 | 0.005942189 | 0.002356729 | 0.003585461
2033.061 | 0.0002152762 | 0.005220956 | 0.0005451233 | 2.14111e-06 | 0.005983497 | -0.002891419 | 0.008874916
2035.363 | 0.0002177517 | 0.005257359 | 0.0005479644 | 2.15018e-06 | 0.006025225 | -0.003710593 | 0.009735818
2037.665 | 0.0002202694 | 0.005294124 | 0.0005508269 | 2.159305e-06 | 0.00606738 | -0.004246035 | 0.01031342
2039.965 | 0.0002228301 | 0.005331258 | 0.000553711 | 2.168485e-06 | 0.006109967 | -0.002976347 | 0.009086314
2042.265 | 0.0002254349 | 0.005368764 | 0.0005566168 | 2.177721e-06 | 0.006152994 | 0.002022945 | 0.004130049
2044.565 | 0.0002280849 | 0.005406648 | 0.0005595446 | 2.187013e-06 | 0.006196464 | 0.004508145 | 0.001688319
2046.863 | 0.0002307809 | 0.005444914 | 0.0005624946 | 2.196363e-06 | 0.006240386 | 0.004252812 | 0.001987574
2049.161 | 0.0002335242 | 0.005483567 | 0.0005654671 | 2.205769e-06 | 0.006284765 | 0.00588355 | 0.0004012149
2051.459 | 0.0002363158 | 0.005522613 | 0.0005684622 | 2.215233e-06 | 0.006329607 | 0.008062449 | -0.001732842
2053.755 | 0.0002391569 | 0.005562057 | 0.0005714802 | 2.224756e-06 | 0.006374919 | 0.003505036 | 0.002869883
2056.051 | 0.0002420486 | 0.005601903 | 0.0005745213 | 2.234337e-06 | 0.006420708 | 0.00429933 | 0.002121377
2058.347 | 0.0002449921 | 0.005642158 | 0.0005775858 | 2.243978e-06 | 0.00646698 | 0.003149482 | 0.003317498
2060.641 | 0.0002479887 | 0.005682826 | 0.0005806738 | 2.253678e-06 | 0.006513743 | 0.003319081 | 0.003194662
2062.935 | 0.0002510396 | 0.005723914 | 0.0005837857 | 2.263438e-06 | 0.006561002 | 0.005288238 | 0.001272765
2065.229 | 0.0002541462 | 0.005765426 | 0.0005869216 | 2.273259e-06 | 0.006608767 | 0.008851635 | -0.002242868
2067.521 | 0.0002573098 | 0.005807368 | 0.0005900819 | 2.283141e-06 | 0.006657043 | 0.01288135 | -0.00622431
2069.813 | 0.0002605318 | 0.005849747 | 0.0005932667 | 2.293084e-06 | 0.006705838 | 0.01083336 | -0.004127517
2072.104 | 0.0002638136 | 0.005892567 | 0.0005964763 | 2.30309e-06 | 0.00675516 | 0.006256278 | 0.0004988818
2074.395 | 0.0002671568 | 0.005935836 | 0.000599711 | 2.313158e-06 | 0.006805017 | 0.007114433 | -0.0003094163
2076.685 | 0.0002705628 | 0.005979558 | 0.000602971 | 2.32329e-06 | 0.006855415 | 0.004958708 | 0.001896707
2078.974 | 0.0002740332 | 0.006023741 | 0.0006062566 | 2.333485e-06 | 0.006906364 | -0.0005671794 | 0.007473543
2081.263 | 0.0002775698 | 0.00606839 | 0.000609568 | 2.343744e-06 | 0.006957871 | -0.002081053 | 0.009038924
2083.55 | 0.000281174 | 0.006113512 | 0.0006129056 | 2.354068e-06 | 0.007009945 | -0.002695502 | 0.009705448
2085.838 | 0.0002848477 | 0.006159113 | 0.0006162695 | 2.364458e-06 | 0.007062594 | -0.001850835 | 0.008913429
2088.124 | 0.0002885927 | 0.0062052 | 0.0006196601 | 2.374913e-06 | 0.007115827 | -0.0005972926 | 0.00771312
2090.41 | 0.0002924108 | 0.006251779 | 0.0006230777 | 2.385435e-06 | 0.007169653 | 0.00178974 | 0.005379912
2092.695 | 0.0002963039 | 0.006298858 | 0.0006265224 | 2.396023e-06 | 0.00722408 | 0.005547013 | 0.001677066
2094.98 | 0.0003002739 | 0.006346442 | 0.0006299947 | 2.406679e-06 | 0.007279118 | 0.004299576 | 0.002979541
2097.264 | 0.000304323 | 0.00639454 | 0.0006334948 | 2.417404e-06 | 0.007334776 | -0.0001919307 | 0.007526706
2099.547 | 0.0003084531 | 0.006443159 | 0.000637023 | 2.428196e-06 | 0.007391063 | 0.0005122891 | 0.006878774
2101.829 | 0.0003126666 | 0.006492305 | 0.0006405796 | 2.439058e-06 | 0.00744799 | 0.001629928 | 0.005818062
2104.111 | 0.0003169655 | 0.006541986 | 0.0006441649 | 2.44999e-06 | 0.007505566 | -0.004804726 | 0.01231029
2106.392 | 0.0003213523 | 0.006592209 | 0.0006477791 | 2.460993e-06 | 0.007563801 | -0.008769494 | 0.01633329
2108.673 | 0.0003258293 | 0.006642982 | 0.0006514227 | 2.472066e-06 | 0.007622706 | -0.00846278 | 0.01608549
2110.952 | 0.000330399 | 0.006694314 | 0.0006550959 | 2.483211e-06 | 0.007682292 | -0.005824377 | 0.01350667
2113.232 | 0.000335064 | 0.006746211 | 0.000658799 | 2.494428e-06 | 0.007742568 | -0.0009422609 | 0.008684829
2115.51 | 0.0003398269 | 0.006798682 | 0.0006625324 | 2.505718e-06 | 0.007803547 | 0.003941015 | 0.003862532
2117.788 | 0.0003446904 | 0.006851735 | 0.0006662964 | 2.517081e-06 | 0.007865239 | 0.006570075 | 0.001295164
2120.065 | 0.0003496575 | 0.006905378 | 0.0006700913 | 2.528518e-06 | 0.007927655 | 0.01047456 | -0.002546905
2122.341 | 0.000354731 | 0.00695962 | 0.0006739175 | 2.540031e-06 | 0.007990808 | 0.01310696 | -0.005116156
2124.617 | 0.000359914 | 0.007014469 | 0.0006777752 | 2.551618e-06 | 0.008054709 | 0.01331318 | -0.005258469
2126.892 | 0.0003652097 | 0.007069934 | 0.0006816649 | 2.563282e-06 | 0.008119372 | 0.01338034 | -0.005260972
2129.167 | 0.0003706213 | 0.007126024 | 0.0006855869 | 2.575022e-06 | 0.008184807 | 0.01485006 | -0.006665257
2131.441 | 0.0003761522 | 0.007182748 | 0.0006895415 | 2.586839e-06 | 0.008251028 | 0.009982423 | -0.001731395
2133.714 | 0.0003818059 | 0.007240115 | 0.0006935291 | 2.598735e-06 | 0.008318049 | 0.01036959 | -0.002051538
2135.986 | 0.0003875861 | 0.007298135 | 0.00069755 | 2.610709e-06 | 0.008385882 | 0.01171581 | -0.00332993
2138.258 | 0.0003934965 | 0.007356817 | 0.0007016047 | 2.622763e-06 | 0.008454541 | 0.01115725 | -0.002702712
2140.529 | 0.0003995411 | 0.00741617 | 0.0007056935 | 2.634897e-06 | 0.00852404 | 0.01085425 | -0.002330213
2142.799 | 0.000405724 | 0.007476205 | 0.0007098167 | 2.647111e-06 | 0.008594393 | 0.009884715 | -0.001290322
2145.069 | 0.0004120493 | 0.007536932 | 0.0007139749 | 2.659407e-06 | 0.008665616 | 0.006323567 | 0.002342049
2147.338 | 0.0004185215 | 0.007598361 | 0.0007181682 | 2.671786e-06 | 0.008737723 | 0.009001141 | -0.0002634183
2149.607 | 0.0004251451 | 0.007660502 | 0.0007223972 | 2.684247e-06 | 0.008810729 | 0.009555108 | -0.0007443794
2151.875 | 0.0004319248 | 0.007723366 | 0.0007266623 | 2.696792e-06 | 0.00888465 | 0.005220041 | 0.003664609
2154.142 | 0.0004388656 | 0.007786964 | 0.0007309638 | 2.709421e-06 | 0.008959502 | 0.003236061 | 0.005723442
2156.408 | 0.0004459726 | 0.007851306 | 0.0007353021 | 2.722136e-06 | 0.009035303 | 0.007305921 | 0.001729382
2158.674 | 0.000453251 | 0.007916404 | 0.0007396778 | 2.734936e-06 | 0.009112067 | 0.006640825 | 0.002471243
2160.939 | 0.0004607065 | 0.007982269 | 0.0007440911 | 2.747823e-06 | 0.009189814 | 0.009874713 | -0.0006848992
2163.204 | 0.0004683448 | 0.008048913 | 0.0007485426 | 2.760798e-06 | 0.009268561 | 0.008566719 | 0.0007018418
2165.467 | 0.0004761718 | 0.008116347 | 0.0007530326 | 2.77386e-06 | 0.009348325 | 0.005453536 | 0.003894789
2167.73 | 0.0004841939 | 0.008184583 | 0.0007575616 | 2.787012e-06 | 0.009429126 | 0.004843531 | 0.004585595
2169.993 | 0.0004924174 | 0.008253635 | 0.0007621301 | 2.800254e-06 | 0.009510983 | 0.00453069 | 0.004980293
2172.255 | 0.0005008493 | 0.008323513 | 0.0007667385 | 2.813586e-06 | 0.009593914 | 0.003487065 | 0.00610685
2174.516 | 0.0005094964 | 0.008394231 | 0.0007713872 | 2.82701e-06 | 0.009677942 | 0.003531914 | 0.006146028
2176.776 | 0.0005183663 | 0.008465802 | 0.0007760767 | 2.840526e-06 | 0.009763085 | 0.0003965615 | 0.009366524
2179.036 | 0.0005274664 | 0.008538238 | 0.0007808076 | 2.854136e-06 | 0.009849366 | -5.421559e-05 | 0.009903582
2181.295 | 0.000536805 | 0.008611554 | 0.0007855802 | 2.867839e-06 | 0.009936807 | 0.001409963 | 0.008526844
2183.554 | 0.0005463902 | 0.008685762 | 0.0007903951 | 2.881637e-06 | 0.01002543 | 0.004563465 | 0.005461964
2185.812 | 0.0005562309 | 0.008760877 | 0.0007952528 | 2.895531e-06 | 0.01011526 | 0.005361274 | 0.004753982
2188.069 | 0.000566336 | 0.008836912 | 0.0008001537 | 2.909521e-06 | 0.01020631 | 0.008639637 | 0.001566674
2190.325 | 0.0005767152 | 0.008913882 | 0.0008050984 | 2.923609e-06 | 0.01029862 | 0.01148545 | -0.001186832
2192.581 | 0.0005873784 | 0.008991802 | 0.0008100874 | 2.937795e-06 | 0.01039221 | 0.01347448 | -0.003082273
2194.836 | 0.0005983359 | 0.009070686 | 0.0008151212 | 2.952081e-06 | 0.0104871 | 0.01415605 | -0.003668956
2197.091 | 0.0006095986 | 0.00915055 | 0.0008202003 | 2.966467e-06 | 0.01058332 | 0.01081356 | -0.0002302474
2199.345 | 0.000621178 | 0.009231409 | 0.0008253253 | 2.980954e-06 | 0.01068089 | 0.008282781 | 0.002398113
2201.598 | 0.0006330858 | 0.009313279 | 0.0008304967 | 2.995543e-06 | 0.01077986 | 0.004089987 | 0.00668987
2203.85 | 0.0006453347 | 0.009396177 | 0.0008357151 | 3.010235e-06 | 0.01088024 | 0.002236387 | 0.00864385
2206.102 | 0.0006579376 | 0.009480117 | 0.000840981 | 3.025031e-06 | 0.01098206 | -0.001025505 | 0.01200757
2208.353 | 0.0006709082 | 0.009565117 | 0.0008462951 | 3.039932e-06 | 0.01108536 | -0.002527686 | 0.01361305
2210.604 | 0.000684261 | 0.009651194 | 0.0008516578 | 3.054939e-06 | 0.01119017 | -0.003612758 | 0.01480293
2212.854 | 0.0006980109 | 0.009738366 | 0.0008570698 | 3.070053e-06 | 0.01129652 | -0.0001114688 | 0.01140799
2215.103 | 0.0007121738 | 0.009826649 | 0.0008625317 | 3.085274e-06 | 0.01140444 | 0.004887245 | 0.006517195
2217.352 | 0.0007267662 | 0.009916062 | 0.0008680441 | 3.100605e-06 | 0.01151397 | 0.008038031 | 0.003475942
2219.6 | 0.0007418057 | 0.01000662 | 0.0008736075 | 3.116046e-06 | 0.01162515 | 0.007627004 | 0.003998148
2221.847 | 0.0007573105 | 0.01009835 | 0.0008792227 | 3.131598e-06 | 0.01173802 | 0.01041356 | 0.00132446
2224.094 | 0.0007733 | 0.01019126 | 0.0008848903 | 3.147262e-06 | 0.0118526 | 0.009238408 | 0.002614194
2226.34 | 0.0007897943 | 0.01028538 | 0.0008906108 | 3.163039e-06 | 0.01196895 | 0.01028902 | 0.001679934
2228.585 | 0.0008068149 | 0.01038073 | 0.000896385 | 3.17893e-06 | 0.0120871 | 0.01175742 | 0.0003296816
2230.829 | 0.0008243841 | 0.01047731 | 0.0009022135 | 3.194937e-06 | 0.01220711 | 0.01257607 | -0.0003689646
2233.073 | 0.0008425258 | 0.01057517 | 0.0009080971 | 3.21106e-06 | 0.012329 | 0.0083946 | 0.003934401
2235.317 | 0.0008612649 | 0.01067431 | 0.0009140362 | 3.227301e-06 | 0.01245284 | 0.01034345 | 0.00210939
2237.559 | 0.0008806276 | 0.01077475 | 0.0009200318 | 3.24366e-06 | 0.01257866 | 0.01044383 | 0.002134825
2239.801 | 0.0009006418 | 0.01087653 | 0.0009260844 | 3.260139e-06 | 0.01270652 | 0.01018837 | 0.002518143
2242.043 | 0.0009213369 | 0.01097966 | 0.0009321949 | 3.27674e-06 | 0.01283647 | 0.00604382 | 0.006792646
2244.284 | 0.0009427438 | 0.01108416 | 0.0009383638 | 3.293462e-06 | 0.01296856 | 0.003990884 | 0.008977677
2246.524 | 0.0009648954 | 0.01119006 | 0.000944592 | 3.310308e-06 | 0.01310286 | 0.005000406 | 0.00810245
2248.763 | 0.0009878263 | 0.01129738 | 0.0009508802 | 3.327278e-06 | 0.01323941 | 0.007091979 | 0.006147432
2251.002 | 0.001011573 | 0.01140614 | 0.0009572292 | 3.344375e-06 | 0.01337829 | 0.003901394 | 0.009476892
2253.24 | 0.001036175 | 0.01151637 | 0.0009636398 | 3.361598e-06 | 0.01351955 | 0.001923292 | 0.01159626
2255.477 | 0.001061673 | 0.0116281 | 0.0009701126 | 3.378949e-06 | 0.01366326 | 0.004514936 | 0.009148324
2257.714 | 0.001088111 | 0.01174134 | 0.0009766487 | 3.39643e-06 | 0.0138095 | 0.006707284 | 0.007102211
2259.95 | 0.001115536 | 0.01185613 | 0.0009832486 | 3.414042e-06 | 0.01395832 | 0.00586432 | 0.008094004
2262.186 | 0.001143995 | 0.01197248 | 0.0009899133 | 3.431786e-06 | 0.01410983 | 0.006289754 | 0.007820072
2264.421 | 0.001173543 | 0.01209044 | 0.0009966437 | 3.449664e-06 | 0.01426408 | 0.009163036 | 0.005101042
2266.655 | 0.001204235 | 0.01221002 | 0.00100344 | 3.467676e-06 | 0.01442116 | 0.006793379 | 0.007627785
2268.888 | 0.001236129 | 0.01233126 | 0.001010305 | 3.485824e-06 | 0.01458117 | 0.006938657 | 0.007642518
2271.121 | 0.00126929 | 0.01245417 | 0.001017237 | 3.50411e-06 | 0.0147442 | 0.008505965 | 0.006238236
2273.353 | 0.001303783 | 0.01257879 | 0.001024238 | 3.522534e-06 | 0.01491034 | 0.009783942 | 0.005126397
2275.585 | 0.001339683 | 0.01270516 | 0.00103131 | 3.541099e-06 | 0.01507969 | 0.006577498 | 0.008502195
2277.816 | 0.001377064 | 0.01283329 | 0.001038452 | 3.559806e-06 | 0.01525237 | 0.00271802 | 0.01253435
2280.046 | 0.001416009 | 0.01296323 | 0.001045666 | 3.578655e-06 | 0.01542848 | 0.002528459 | 0.01290002
2282.276 | 0.001456605 | 0.013095 | 0.001052953 | 3.597649e-06 | 0.01560815 | 0.004820632 | 0.01078752
2284.505 | 0.001498947 | 0.01322863 | 0.001060314 | 3.616789e-06 | 0.01579151 | 0.004206047 | 0.01158546
2286.733 | 0.001543135 | 0.01336415 | 0.00106775 | 3.636077e-06 | 0.01597868 | 0.002148108 | 0.01383057
2288.961 | 0.001589276 | 0.01350161 | 0.001075261 | 3.655513e-06 | 0.01616981 | 0.003118609 | 0.0130512
2291.188 | 0.001637487 | 0.01364103 | 0.001082849 | 3.6751e-06 | 0.01636504 | 0.008377695 | 0.007987349
2293.414 | 0.001687891 | 0.01378245 | 0.001090515 | 3.694839e-06 | 0.01656455 | 0.00623738 | 0.01032717
2295.64 | 0.001740622 | 0.01392591 | 0.00109826 | 3.714732e-06 | 0.0167685 | 0.002913546 | 0.01385496
2297.865 | 0.001795825 | 0.01407143 | 0.001106085 | 3.73478e-06 | 0.01697707 | -0.0005241812 | 0.01750125
2300.089 | 0.001853653 | 0.01421906 | 0.001113991 | 3.754984e-06 | 0.01719045 | -0.002411448 | 0.0196019
2302.313 | 0.001914275 | 0.01436883 | 0.001121979 | 3.775347e-06 | 0.01740886 | -0.004374768 | 0.02178362
2304.536 | 0.001977872 | 0.01452078 | 0.00113005 | 3.79587e-06 | 0.0176325 | -0.006283937 | 0.02391644
2306.759 | 0.002044638 | 0.01467495 | 0.001138206 | 3.816555e-06 | 0.01786161 | -0.006688124 | 0.02454974
2308.98 | 0.002114784 | 0.01483139 | 0.001146447 | 3.837403e-06 | 0.01809646 | -0.005457548 | 0.02355401
2311.202 | 0.002188541 | 0.01499012 | 0.001154775 | 3.858417e-06 | 0.0183373 | -0.002098699 | 0.020436
2313.422 | 0.002266157 | 0.0151512 | 0.001163191 | 3.879597e-06 | 0.01858443 | 0.002451493 | 0.01613293
2315.642 | 0.002347902 | 0.01531466 | 0.001171697 | 3.900945e-06 | 0.01883816 | 0.005329265 | 0.01350889
2317.861 | 0.002434069 | 0.01548054 | 0.001180292 | 3.922465e-06 | 0.01909883 | 0.006427585 | 0.01267124
2320.08 | 0.002524979 | 0.0156489 | 0.00118898 | 3.944156e-06 | 0.0193668 | 0.003469069 | 0.01589773
2322.298 | 0.002620981 | 0.01581977 | 0.00119776 | 3.966021e-06 | 0.01964248 | -0.002826124 | 0.0224686
2324.515 | 0.002722456 | 0.0159932 | 0.001206635 | 3.988062e-06 | 0.01992628 | -0.002257596 | 0.02218388
2326.732 | 0.002829821 | 0.01616924 | 0.001215605 | 4.010281e-06 | 0.02021868 | -0.002679515 | 0.02289819
2328.948 | 0.002943533 | 0.01634793 | 0.001224673 | 4.03268e-06 | 0.02052017 | -0.004848075 | 0.02536825
2331.163 | 0.003064094 | 0.01652933 | 0.001233838 | 4.05526e-06 | 0.02083132 | -0.006162231 | 0.02699355
2333.378 | 0.003192053 | 0.01671347 | 0.001243104 | 4.078023e-06 | 0.02115271 | -0.002928652 | 0.02408136
2335.592 | 0.003328018 | 0.01690042 | 0.001252471 | 4.100972e-06 | 0.02148501 | 0.004715435 | 0.01676957
2337.806 | 0.003472655 | 0.01709022 | 0.00126194 | 4.124109e-06 | 0.02182894 | 0.009271738 | 0.0125572
2340.018 | 0.003626703 | 0.01728292 | 0.001271514 | 4.147434e-06 | 0.02218528 | 0.01173557 | 0.01044971
2342.231 | 0.003790978 | 0.01747858 | 0.001281193 | 4.170952e-06 | 0.02255492 | 0.01079986 | 0.01175506
2344.442 | 0.003966384 | 0.01767725 | 0.001290979 | 4.194663e-06 | 0.02293881 | 0.01076725 | 0.01217155
2346.653 | 0.004153925 | 0.01787899 | 0.001300875 | 4.21857e-06 | 0.023338 | 0.009642018 | 0.01369599
2348.863 | 0.004354717 | 0.01808384 | 0.00131088 | 4.242675e-06 | 0.02375368 | 0.005340513 | 0.01841317
2351.073 | 0.004570004 | 0.01829188 | 0.001320998 | 4.266979e-06 | 0.02418715 | 0.002042552 | 0.0221446
2353.282 | 0.004801176 | 0.01850316 | 0.001331229 | 4.291486e-06 | 0.02463985 | -0.002188713 | 0.02682857
2355.49 | 0.005049785 | 0.01871773 | 0.001341576 | 4.316198e-06 | 0.0251134 | -0.001559935 | 0.02667334
2357.698 | 0.005317574 | 0.01893565 | 0.001352039 | 4.341116e-06 | 0.02560961 | -0.0004639899 | 0.0260736
2359.905 | 0.0056065 | 0.019157 | 0.001362622 | 4.366243e-06 | 0.02613049 | 0.001706408 | 0.02442408
2362.111 | 0.005918766 | 0.01938183 | 0.001373325 | 4.391582e-06 | 0.02667831 | 0.005056638 | 0.02162167
2364.317 | 0.006256855 | 0.0196102 | 0.00138415 | 4.417134e-06 | 0.02725562 | 0.004855062 | 0.02240056
2366.522 | 0.006623578 | 0.01984218 | 0.0013951 | 4.442903e-06 | 0.0278653 | 0.003599441 | 0.02426586
2368.726 | 0.007022117 | 0.02007784 | 0.001406175 | 4.46889e-06 | 0.0285106 | 0.002404498 | 0.0261061
2370.93 | 0.007456083 | 0.02031724 | 0.001417379 | 4.495098e-06 | 0.0291952 | 0.0009462719 | 0.02824893
2373.133 | 0.007929587 | 0.02056045 | 0.001428712 | 4.521529e-06 | 0.02992327 | -0.001010382 | 0.03093366
2375.336 | 0.008447313 | 0.02080754 | 0.001440178 | 4.548186e-06 | 0.03069958 | -0.001587371 | 0.03228696
2377.538 | 0.009014609 | 0.02105859 | 0.001451778 | 4.575072e-06 | 0.03152955 | -0.004326899 | 0.03585645
2379.739 | 0.009637594 | 0.02131366 | 0.001463513 | 4.602189e-06 | 0.03241937 | -0.003207549 | 0.03562692
2381.94 | 0.01032327 | 0.02157282 | 0.001475387 | 4.62954e-06 | 0.03337611 | -0.0001418582 | 0.03351797
2384.14 | 0.01107969 | 0.02183616 | 0.001487401 | 4.657127e-06 | 0.03440791 | 0.001160335 | 0.03324757
2386.339 | 0.01191606 | 0.02210375 | 0.001499557 | 4.684954e-06 | 0.03552404 | 0.003375855 | 0.03214819
2388.538 | 0.01284296 | 0.02237565 | 0.001511858 | 4.713022e-06 | 0.03673519 | 0.004491176 | 0.03224401
2390.736 | 0.01387255 | 0.02265197 | 0.001524306 | 4.741335e-06 | 0.03805356 | 0.002912602 | 0.03514096
2392.933 | 0.01501872 | 0.02293276 | 0.001536903 | 4.769896e-06 | 0.03949315 | 0.0008352887 | 0.03865786
2395.13 | 0.01629732 | 0.02321811 | 0.001549652 | 4.798706e-06 | 0.04106988 | 0.0001570247 | 0.04091286
2397.326 | 0.01772637 | 0.02350811 | 0.001562555 | 4.827771e-06 | 0.04280186 | -0.001525084 | 0.04432694
2399.522 | 0.01932613 | 0.02380284 | 0.001575614 | 4.857091e-06 | 0.04470943 | -0.0003809473 | 0.04509038
2401.717 | 0.02111915 | 0.02410237 | 0.001588832 | 4.886671e-06 | 0.04681524 | 0.00129986 | 0.04551538
2403.911 | 0.02313005 | 0.02440681 | 0.001602212 | 4.916513e-06 | 0.04914398 | 0.003990345 | 0.04515364
2406.104 | 0.02538494 | 0.02471623 | 0.001615756 | 4.94662e-06 | 0.05172187 | 0.006346555 | 0.04537532
2408.297 | 0.02791034 | 0.02503071 | 0.001629466 | 4.976996e-06 | 0.0545755 | 0.007891683 | 0.04668381
2410.49 | 0.0307311 | 0.02535036 | 0.001643346 | 5.007643e-06 | 0.05772982 | 0.00888183 | 0.04884799
2412.681 | 0.03386717 | 0.02567526 | 0.001657398 | 5.038565e-06 | 0.06120486 | 0.01098663 | 0.05021823
2414.873 | 0.03732852 | 0.0260055 | 0.001671625 | 5.069766e-06 | 0.06501071 | 0.006648676 | 0.05836204
2417.063 | 0.04110791 | 0.02634117 | 0.00168603 | 5.101248e-06 | 0.06914021 | 0.006242444 | 0.06289776
2419.253 | 0.04517111 | 0.02668236 | 0.001700616 | 5.133015e-06 | 0.07355922 | 0.0006325508 | 0.07292667
2421.442 | 0.04944522 | 0.02702918 | 0.001715386 | 5.16507e-06 | 0.07819495 | -0.003510369 | 0.08170532
2423.63 | 0.05380668 | 0.02738171 | 0.001730342 | 5.197416e-06 | 0.08292393 | -0.005698992 | 0.08862292
2425.818 | 0.05807282 | 0.02774005 | 0.001745489 | 5.230058e-06 | 0.08756359 | -0.008814312 | 0.0963779
2428.006 | 0.06200287 | 0.02810429 | 0.001760828 | 5.262999e-06 | 0.09187326 | -0.0103394 | 0.1022127
2430.192 | 0.06531511 | 0.02847454 | 0.001776364 | 5.296242e-06 | 0.09557132 | -0.006689938 | 0.1022613
2432.378 | 0.06772387 | 0.0288509 | 0.0017921 | 5.329792e-06 | 0.09837219 | -0.007464277 | 0.1058365
2434.564 | 0.06899216 | 0.02923345 | 0.001808038 | 5.363651e-06 | 0.100039 | -0.004301333 | 0.1043403
2436.748 | 0.06898537 | 0.0296223 | 0.001824184 | 5.397824e-06 | 0.1004373 | 0.0001469955 | 0.1002903
2438.933 | 0.06770533 | 0.03001755 | 0.001840539 | 5.432314e-06 | 0.09956885 | 0.00746694 | 0.09210191
2441.116 | 0.06528974 | 0.03041929 | 0.001857107 | 5.467126e-06 | 0.09757161 | 0.007392126 | 0.09017949
2443.299 | 0.06197723 | 0.03082764 | 0.001873893 | 5.502263e-06 | 0.09468427 | 0.005154876 | 0.08952939
2445.481 | 0.05805348 | 0.03124268 | 0.0018909 | 5.537729e-06 | 0.0911926 | 0.001579912 | 0.08961269
2447.663 | 0.05379895 | 0.03166452 | 0.001908132 | 5.57353e-06 | 0.08737718 | 0.001508636 | 0.08586854
2449.844 | 0.04945255 | 0.03209326 | 0.001925593 | 5.609667e-06 | 0.08347701 | 0.003480412 | 0.0799966
2452.024 | 0.04519509 | 0.03252899 | 0.001943286 | 5.646147e-06 | 0.07967301 | 0.0006161087 | 0.0790569
2454.204 | 0.04114858 | 0.03297182 | 0.001961216 | 5.682973e-06 | 0.0760873 | 0.001904363 | 0.07418293
2456.383 | 0.03738486 | 0.03342184 | 0.001979387 | 5.720149e-06 | 0.0727918 | 0.005373045 | 0.06741876
2458.561 | 0.0339375 | 0.03387915 | 0.001997803 | 5.757681e-06 | 0.0698202 | 0.008330606 | 0.0614896
2460.739 | 0.03081347 | 0.03434384 | 0.002016469 | 5.795572e-06 | 0.06717957 | 0.0102569 | 0.05692267
2462.916 | 0.02800274 | 0.03481601 | 0.002035389 | 5.833826e-06 | 0.06485998 | 0.01330623 | 0.05155375
2465.093 | 0.02548547 | 0.03529576 | 0.002054567 | 5.87245e-06 | 0.06284167 | 0.00922743 | 0.05361424
2467.269 | 0.02323696 | 0.03578317 | 0.002074009 | 5.911447e-06 | 0.06110006 | 0.002545625 | 0.05855443
2469.444 | 0.02123095 | 0.03627833 | 0.002093718 | 5.950822e-06 | 0.05960895 | -0.004088781 | 0.06369773
2471.618 | 0.01944151 | 0.03678134 | 0.002113701 | 5.990581e-06 | 0.05834254 | -0.009991366 | 0.06833391
2473.793 | 0.01784425 | 0.03729226 | 0.002133961 | 6.030727e-06 | 0.0572765 | -0.01671203 | 0.07398853
2475.966 | 0.01641679 | 0.0378112 | 0.002154504 | 6.071266e-06 | 0.05638856 | -0.01717888 | 0.07356744
2478.139 | 0.01513903 | 0.03833821 | 0.002175335 | 6.112203e-06 | 0.05565869 | -0.01669383 | 0.07235252
2480.311 | 0.0139931 | 0.03887338 | 0.002196459 | 6.153544e-06 | 0.05506909 | -0.0117101 | 0.0667792
2482.482 | 0.01296326 | 0.03941678 | 0.002217882 | 6.195293e-06 | 0.05460412 | -0.009931012 | 0.06453513
2484.653 | 0.01203571 | 0.03996847 | 0.002239609 | 6.237457e-06 | 0.05425003 | -0.007347803 | 0.06159783
2486.824 | 0.01119839 | 0.04052852 | 0.002261646 | 6.280039e-06 | 0.05399483 | -0.008430841 | 0.06242567
2488.993 | 0.01044078 | 0.04109697 | 0.002283999 | 6.323047e-06 | 0.05382807 | -0.005571902 | 0.05939997
2491.162 | 0.009753716 | 0.04167388 | 0.002306674 | 6.366485e-06 | 0.05374063 | -0.007258128 | 0.06099876
2493.331 | 0.009129208 | 0.04225929 | 0.002329676 | 6.41036e-06 | 0.05372458 | -0.006491547 | 0.06021613
2495.498 | 0.008560282 | 0.04285323 | 0.002353012 | 6.454676e-06 | 0.05377298 | -0.008786961 | 0.06255994
2497.665 | 0.008040851 | 0.04345574 | 0.002376689 | 6.499441e-06 | 0.05387978 | -0.01363009 | 0.06750988
2499.832 | 0.00756559 | 0.04406684 | 0.002400712 | 6.544659e-06 | 0.05403969 | -0.01276686 | 0.06680655
2501.998 | 0.007129836 | 0.04468654 | 0.002425089 | 6.590338e-06 | 0.05424806 | -0.006818966 | 0.06106702
2504.163 | 0.006729493 | 0.04531484 | 0.002449827 | 6.636483e-06 | 0.0545008 | -0.005660981 | 0.06016178
2506.328 | 0.006360962 | 0.04595173 | 0.002474931 | 6.683101e-06 | 0.05479431 | -0.004061392 | 0.0588557
2508.492 | 0.006021072 | 0.0465972 | 0.00250041 | 6.730198e-06 | 0.05512542 | -0.00585214 | 0.06097756
2510.655 | 0.005707021 | 0.04725123 | 0.002526271 | 6.77778e-06 | 0.05549129 | -0.007617976 | 0.06310927
2512.818 | 0.00541633 | 0.04791375 | 0.002552521 | 6.825855e-06 | 0.05588943 | -0.008021862 | 0.06391129
2514.98 | 0.005146801 | 0.04858474 | 0.002579168 | 6.874429e-06 | 0.05631758 | -0.007403942 | 0.06372152
2517.142 | 0.004896483 | 0.04926411 | 0.002606219 | 6.923508e-06 | 0.05677373 | -0.009799084 | 0.06657282
2519.303 | 0.004663634 | 0.04995179 | 0.002633684 | 6.973101e-06 | 0.05725608 | -0.009409809 | 0.06666589
2521.463 | 0.004446705 | 0.05064767 | 0.002661569 | 7.023214e-06 | 0.05776297 | -0.01247105 | 0.07023402
2523.622 | 0.004244306 | 0.05135166 | 0.002689884 | 7.073854e-06 | 0.05829292 | -0.01377121 | 0.07206413
2525.782 | 0.004055196 | 0.05206361 | 0.002718638 | 7.125029e-06 | 0.05884457 | -0.01309919 | 0.07194375
2527.94 | 0.003878257 | 0.05278338 | 0.002747838 | 7.176745e-06 | 0.05941665 | -0.01275314 | 0.07216979
2530.098 | 0.003712487 | 0.0535108 | 0.002777494 | 7.229012e-06 | 0.06000801 | -0.01377713 | 0.07378514
2532.255 | 0.003556982 | 0.05424569 | 0.002807616 | 7.281836e-06 | 0.06061757 | -0.01085998 | 0.07147755
2534.411 | 0.003410924 | 0.05498784 | 0.002838213 | 7.335226e-06 | 0.06124432 | -0.008487023 | 0.06973134
2536.567 | 0.003273576 | 0.05573703 | 0.002869295 | 7.389189e-06 | 0.06188729 | -0.008452834 | 0.07034012
2538.723 | 0.003144269 | 0.05649299 | 0.002900872 | 7.443733e-06 | 0.06254558 | -0.006176918 | 0.0687225
2540.877 | 0.003022397 | 0.05725547 | 0.002932954 | 7.498868e-06 | 0.06321832 | -0.006218222 | 0.06943654
2543.031 | 0.002907407 | 0.05802415 | 0.002965552 | 7.554601e-06 | 0.06390466 | -0.003514956 | 0.06741962
2545.185 | 0.002798799 | 0.05879872 | 0.002998676 | 7.610941e-06 | 0.0646038 | -0.001577315 | 0.06618112
2547.338 | 0.002696114 | 0.05957882 | 0.003032338 | 7.667898e-06 | 0.06531494 | -0.005521422 | 0.07083636
2549.49 | 0.002598934 | 0.06036409 | 0.003066549 | 7.725479e-06 | 0.06603729 | -0.008720247 | 0.07475754
2551.642 | 0.002506877 | 0.0611541 | 0.003101321 | 7.783693e-06 | 0.06677008 | -0.008854884 | 0.07562497
2553.792 | 0.002419594 | 0.06194844 | 0.003136665 | 7.842551e-06 | 0.06751254 | -0.005669842 | 0.07318238
2555.943 | 0.002336762 | 0.06274663 | 0.003172595 | 7.902062e-06 | 0.06826389 | -0.002904389 | 0.07116828
2558.093 | 0.002258088 | 0.06354819 | 0.003209122 | 7.962235e-06 | 0.06902337 | -0.0006105248 | 0.06963389
2560.242 | 0.002183301 | 0.0643526 | 0.00324626 | 8.02308e-06 | 0.06979018 | 0.00360584 | 0.06618434
2562.39 | 0.002112151 | 0.06515929 | 0.003284022 | 8.084607e-06 | 0.07056354 | 0.005610239 | 0.0649533
2564.538 | 0.002044407 | 0.06596767 | 0.003322422 | 8.146827e-06 | 0.07134265 | 0.008078474 | 0.06326418
2566.685 | 0.001979858 | 0.06677715 | 0.003361474 | 8.209748e-06 | 0.07212669 | 0.007605661 | 0.06452103
2568.832 | 0.001918308 | 0.06758705 | 0.003401192 | 8.273383e-06 | 0.07291482 | 0.006382472 | 0.06653235
2570.978 | 0.001859575 | 0.06839671 | 0.00344159 | 8.337742e-06 | 0.07370621 | 0.002317447 | 0.07138876
2573.123 | 0.001803491 | 0.0692054 | 0.003482685 | 8.402835e-06 | 0.07449997 | -0.0005448931 | 0.07504487
2575.268 | 0.0017499 | 0.07001237 | 0.003524492 | 8.468674e-06 | 0.07529523 | 0.0004558305 | 0.0748394
2577.412 | 0.001698657 | 0.07081686 | 0.003567026 | 8.535271e-06 | 0.07609108 | 0.001235294 | 0.07485579
2579.556 | 0.001649629 | 0.07161805 | 0.003610305 | 8.602636e-06 | 0.07688658 | 0.001542225 | 0.07534436
2581.699 | 0.00160269 | 0.07241509 | 0.003654345 | 8.670782e-06 | 0.0776808 | -0.00246452 | 0.08014532
2583.841 | 0.001557724 | 0.07320713 | 0.003699163 | 8.739721e-06 | 0.07847276 | 0.0001819741 | 0.07829078
2585.983 | 0.001514623 | 0.07399325 | 0.003744779 | 8.809465e-06 | 0.07926146 | 0.0008500634 | 0.0784114
2588.124 | 0.001473285 | 0.07477254 | 0.003791209 | 8.880026e-06 | 0.08004592 | -0.000797237 | 0.08084315
2590.265 | 0.001433616 | 0.07554404 | 0.003838473 | 8.951417e-06 | 0.08082508 | -0.002973111 | 0.08379819
2592.404 | 0.001395528 | 0.07630678 | 0.003886591 | 9.023651e-06 | 0.08159792 | -0.006353125 | 0.08795105
2594.544 | 0.001358939 | 0.07705975 | 0.003935581 | 9.096742e-06 | 0.08236337 | -0.007651608 | 0.09001498
2596.682 | 0.00132377 | 0.07780194 | 0.003985466 | 9.170702e-06 | 0.08312035 | -0.007170873 | 0.09029122
2598.82 | 0.00128995 | 0.07853231 | 0.004036266 | 9.245546e-06 | 0.08386777 | -0.004183748 | 0.08805152
2600.958 | 0.001257412 | 0.07924981 | 0.004088003 | 9.321288e-06 | 0.08460455 | 8.33205e-05 | 0.08452123
2603.095 | 0.00122609 | 0.07995338 | 0.004140699 | 9.397942e-06 | 0.08532957 | -0.001272179 | 0.08660174
2605.231 | 0.001195927 | 0.08064194 | 0.004194377 | 9.475522e-06 | 0.08604171 | 0.004093474 | 0.08194824
2607.366 | 0.001166865 | 0.0813144 | 0.004249061 | 9.554044e-06 | 0.08673988 | 0.006765247 | 0.07997464
2609.501 | 0.001138852 | 0.0819697 | 0.004304776 | 9.633523e-06 | 0.08742296 | 0.01001153 | 0.07741143
2611.636 | 0.001111837 | 0.08260674 | 0.004361546 | 9.713973e-06 | 0.08808984 | 0.006694241 | 0.0813956
2613.77 | 0.001085775 | 0.08322445 | 0.004419398 | 9.795412e-06 | 0.08873942 | 0.001734009 | 0.08700541
2615.903 | 0.001060622 | 0.08382176 | 0.004478358 | 9.877855e-06 | 0.08937062 | -0.0004090806 | 0.0897797
2618.035 | 0.001036334 | 0.08439762 | 0.004538453 | 9.961318e-06 | 0.08998237 | 0.0009317914 | 0.08905058
2620.167 | 0.001012874 | 0.08495099 | 0.004599712 | 1.004582e-05 | 0.09057362 | 0.0004791905 | 0.09009443
2622.298 | 0.0009902048 | 0.08548084 | 0.004662164 | 1.013137e-05 | 0.09114334 | 0.001918164 | 0.08922518
2624.429 | 0.0009682905 | 0.08598619 | 0.004725839 | 1.0218e-05 | 0.09169054 | 0.005128603 | 0.08656194
2626.559 | 0.0009470984 | 0.08646608 | 0.004790768 | 1.030572e-05 | 0.09221425 | 0.009506961 | 0.08270729
2628.689 | 0.0009265972 | 0.08691957 | 0.004856982 | 1.039454e-05 | 0.09271355 | 0.01228431 | 0.08042923
2630.817 | 0.0009067572 | 0.08734578 | 0.004924514 | 1.04845e-05 | 0.09318754 | 0.01407539 | 0.07911215
2632.946 | 0.0008875504 | 0.08774387 | 0.004993398 | 1.057559e-05 | 0.09363539 | 0.01099795 | 0.08263744
2635.073 | 0.0008689501 | 0.08811302 | 0.00506367 | 1.066786e-05 | 0.09405631 | 0.005805985 | 0.08825032
2637.2 | 0.0008509312 | 0.0884525 | 0.005135364 | 1.076131e-05 | 0.09444955 | 0.00342975 | 0.0910198
2639.327 | 0.0008334697 | 0.0887616 | 0.005208519 | 1.085596e-05 | 0.09481444 | -0.0002955234 | 0.09510997
2641.453 | 0.0008165429 | 0.08903969 | 0.005283171 | 1.095184e-05 | 0.09515036 | 0.0001450593 | 0.0950053
2643.578 | 0.0008001292 | 0.0892862 | 0.005359361 | 1.104896e-05 | 0.09545674 | 0.0006841969 | 0.09477254
2645.702 | 0.0007842081 | 0.08950061 | 0.005437129 | 1.114736e-05 | 0.09573309 | 0.003020196 | 0.0927129
2647.826 | 0.0007687601 | 0.08968248 | 0.005516517 | 1.124705e-05 | 0.095979 | 0.009756913 | 0.08622209
2649.95 | 0.0007537667 | 0.08983144 | 0.005597569 | 1.134804e-05 | 0.09619412 | 0.01013337 | 0.08606076
2652.073 | 0.0007392103 | 0.08994718 | 0.005680328 | 1.145038e-05 | 0.09637817 | 0.01370858 | 0.08266959
2654.195 | 0.000725074 | 0.09002947 | 0.005764841 | 1.155408e-05 | 0.09653094 | 0.009421504 | 0.08710944
2656.316 | 0.0007113419 | 0.09007816 | 0.005851156 | 1.165916e-05 | 0.09665232 | 0.005270825 | 0.0913815
2658.437 | 0.0006979986 | 0.09009317 | 0.005939321 | 1.176564e-05 | 0.09674226 | 0.001351908 | 0.09539035
2660.558 | 0.0006850298 | 0.0900745 | 0.006029387 | 1.187356e-05 | 0.09680079 | -0.002249681 | 0.09905047
2662.677 | 0.0006724215 | 0.0900222 | 0.006121406 | 1.198294e-05 | 0.09682801 | -0.002352057 | 0.09918007
2664.797 | 0.0006601604 | 0.08993644 | 0.006215433 | 1.209381e-05 | 0.09682412 | -0.004962248 | 0.1017864
2666.915 | 0.000648234 | 0.08981742 | 0.006311523 | 1.220619e-05 | 0.09678938 | -0.004326166 | 0.1011156
2669.033 | 0.0006366302 | 0.08966545 | 0.006409733 | 1.232011e-05 | 0.09672413 | -0.0007461734 | 0.0974703
2671.15 | 0.0006253374 | 0.08948088 | 0.006510124 | 1.243559e-05 | 0.09662878 | 0.00500535 | 0.09162343
2673.267 | 0.0006143447 | 0.08926415 | 0.006612756 | 1.255268e-05 | 0.09650381 | 0.006674493 | 0.08982931
2675.383 | 0.0006036415 | 0.08901577 | 0.006717693 | 1.267139e-05 | 0.09634977 | 0.005198687 | 0.09115108
2677.499 | 0.0005932177 | 0.08873628 | 0.006825 | 1.279175e-05 | 0.09616729 | 0.00490187 | 0.09126542
2679.614 | 0.0005830638 | 0.08842633 | 0.006934745 | 1.29138e-05 | 0.09595705 | 0.001246711 | 0.09471034
2681.728 | 0.0005731704 | 0.08808658 | 0.007046999 | 1.303757e-05 | 0.09571979 | 0.002483994 | 0.0932358
2683.841 | 0.0005635287 | 0.08771779 | 0.007161832 | 1.316309e-05 | 0.09545632 | -0.001305332 | 0.09676165
2685.955 | 0.0005541303 | 0.08732073 | 0.007279322 | 1.32904e-05 | 0.09516748 | -0.003938068 | 0.09910554
2688.067 | 0.000544967 | 0.08689625 | 0.007399543 | 1.341952e-05 | 0.09485418 | -0.005455052 | 0.1003092
2690.179 | 0.0005360311 | 0.08644521 | 0.007522577 | 1.355049e-05 | 0.09451737 | -0.005357925 | 0.09987529
2692.29 | 0.0005273151 | 0.08596853 | 0.007648506 | 1.368335e-05 | 0.09415803 | -0.004379776 | 0.09853781
2694.401 | 0.0005188119 | 0.08546716 | 0.007777415 | 1.381814e-05 | 0.0937772 | -0.001530013 | 0.09530722
2696.511 | 0.0005105145 | 0.08494208 | 0.007909393 | 1.395488e-05 | 0.09337594 | 0.00014793 | 0.09322801
2698.62 | 0.0005024164 | 0.08439428 | 0.008044531 | 1.409363e-05 | 0.09295532 | 0.002040625 | 0.0909147
2700.729 | 0.0004945112 | 0.0838248 | 0.008182923 | 1.423441e-05 | 0.09251647 | 0.002822671 | 0.0896938
2702.838 | 0.0004867929 | 0.08323468 | 0.008324667 | 1.437727e-05 | 0.09206052 | 0.002605107 | 0.08945541
2704.945 | 0.0004792556 | 0.08262496 | 0.008469864 | 1.452224e-05 | 0.09158861 | 0.001303865 | 0.09028474
2707.052 | 0.0004718937 | 0.08199672 | 0.008618618 | 1.466938e-05 | 0.0911019 | 0.0006264222 | 0.09047548
2709.159 | 0.0004647018 | 0.08135101 | 0.008771037 | 1.481872e-05 | 0.09060157 | -0.0005780187 | 0.09117959
2711.265 | 0.0004576747 | 0.08068891 | 0.008927233 | 1.49703e-05 | 0.09008879 | -0.001882861 | 0.09197165
2713.37 | 0.0004508074 | 0.08001148 | 0.009087321 | 1.512418e-05 | 0.08956474 | -0.001454224 | 0.09101896
2715.475 | 0.000444095 | 0.07931979 | 0.009251421 | 1.52804e-05 | 0.08903058 | 0.001209919 | 0.08782067
2717.579 | 0.000437533 | 0.07861487 | 0.009419656 | 1.5439e-05 | 0.0884875 | 0.008405943 | 0.08008156
2719.682 | 0.0004311169 | 0.07789778 | 0.009592155 | 1.560003e-05 | 0.08793665 | 0.008441012 | 0.07949564
2721.785 | 0.0004248424 | 0.07716952 | 0.009769048 | 1.576355e-05 | 0.08737918 | 0.009654954 | 0.07772423
2723.887 | 0.0004187053 | 0.07643112 | 0.009950473 | 1.59296e-05 | 0.08681623 | 0.004584873 | 0.08223136
2725.989 | 0.0004127017 | 0.07568356 | 0.01013657 | 1.609824e-05 | 0.08624893 | -0.002021065 | 0.08827
2728.09 | 0.0004068276 | 0.0749278 | 0.01032749 | 1.626952e-05 | 0.08567838 | -0.004664639 | 0.09034302
2730.19 | 0.0004010795 | 0.07416478 | 0.01052337 | 1.64435e-05 | 0.08510567 | -0.008953481 | 0.09405915
2732.29 | 0.0003954537 | 0.07339542 | 0.01072438 | 1.662023e-05 | 0.08453188 | -0.01255159 | 0.09708347
2734.39 | 0.0003899468 | 0.07262061 | 0.01093068 | 1.679977e-05 | 0.08395804 | -0.01206597 | 0.09602401
2736.488 | 0.0003845554 | 0.0718412 | 0.01114244 | 1.698217e-05 | 0.08338518 | -0.01117904 | 0.09456422
2738.586 | 0.0003792764 | 0.07105804 | 0.01135981 | 1.716751e-05 | 0.0828143 | -0.006428938 | 0.08924324
2740.684 | 0.0003741066 | 0.07027193 | 0.01158299 | 1.735585e-05 | 0.08224638 | -0.0003885633 | 0.08263495
2742.781 | 0.000369043 | 0.06948363 | 0.01181216 | 1.754724e-05 | 0.08168238 | 0.008153759 | 0.07352862
2744.877 | 0.0003640827 | 0.06869389 | 0.01204751 | 1.774176e-05 | 0.08112322 | 0.006446249 | 0.07467697
2746.973 | 0.000359223 | 0.06790341 | 0.01228922 | 1.793947e-05 | 0.0805698 | 0.006226845 | 0.07434295
2749.068 | 0.0003544611 | 0.06711289 | 0.01253751 | 1.814044e-05 | 0.080023 | 0.004483041 | 0.07553996
2751.162 | 0.0003497944 | 0.06632295 | 0.01279258 | 1.834474e-05 | 0.07948367 | 0.002661485 | 0.07682219
2753.256 | 0.0003452204 | 0.06553422 | 0.01305464 | 1.855246e-05 | 0.07895264 | 0.0007143707 | 0.07823827
2755.349 | 0.0003407367 | 0.06474729 | 0.01332393 | 1.876366e-05 | 0.07843072 | -0.0009016059 | 0.07933232
2757.442 | 0.0003363409 | 0.0639627 | 0.01360065 | 1.897842e-05 | 0.07791867 | -0.005855308 | 0.08377398
2759.534 | 0.0003320306 | 0.06318098 | 0.01388506 | 1.919682e-05 | 0.07741726 | -0.006752146 | 0.08416941
2761.626 | 0.0003278038 | 0.06240262 | 0.01417738 | 1.941894e-05 | 0.07692722 | -0.006618755 | 0.08354598
2763.717 | 0.0003236582 | 0.06162808 | 0.01447787 | 1.964488e-05 | 0.07644925 | -0.005799253 | 0.08224851
2765.807 | 0.0003195917 | 0.06085781 | 0.01478678 | 1.987471e-05 | 0.07598405 | -0.004384437 | 0.08036849
2767.897 | 0.0003156025 | 0.0600922 | 0.01510437 | 2.010852e-05 | 0.07553228 | -0.001759208 | 0.07729148
2769.986 | 0.0003116884 | 0.05933164 | 0.0154309 | 2.034642e-05 | 0.07509457 | 0.000355124 | 0.07473945
2772.074 | 0.0003078477 | 0.05857647 | 0.01576666 | 2.058848e-05 | 0.07467157 | 0.002122054 | 0.07254951
2774.162 | 0.0003040785 | 0.05782704 | 0.01611192 | 2.083482e-05 | 0.07426387 | 0.004974331 | 0.06928954
2776.25 | 0.0003003791 | 0.05708363 | 0.01646696 | 2.108553e-05 | 0.07387206 | 0.0001611022 | 0.07371095
2778.336 | 0.0002967476 | 0.05634653 | 0.01683209 | 2.134071e-05 | 0.0734967 | -0.002666759 | 0.07616346
2780.423 | 0.0002931826 | 0.05561599 | 0.01720758 | 2.160047e-05 | 0.07313836 | -0.004909354 | 0.07804772
2782.508 | 0.0002896823 | 0.05489226 | 0.01759376 | 2.186492e-05 | 0.07279756 | -0.01025459 | 0.08305215
2784.593 | 0.0002862452 | 0.05417553 | 0.01799091 | 2.213418e-05 | 0.07247482 | -0.01337287 | 0.08584769
2786.677 | 0.0002828698 | 0.05346601 | 0.01839936 | 2.240836e-05 | 0.07217065 | -0.01304866 | 0.0852193
2788.761 | 0.0002795546 | 0.05276386 | 0.01881941 | 2.268757e-05 | 0.07188552 | -0.01151821 | 0.08340372
2790.844 | 0.0002762981 | 0.05206924 | 0.01925139 | 2.297195e-05 | 0.0716199 | -0.009903003 | 0.0815229
2792.927 | 0.0002730991 | 0.05138229 | 0.01969559 | 2.326162e-05 | 0.07137424 | -0.007300019 | 0.07867426
2795.009 | 0.0002699561 | 0.05070313 | 0.02015235 | 2.355671e-05 | 0.07114899 | -0.005213357 | 0.07636234
2797.091 | 0.0002668679 | 0.05003186 | 0.02062197 | 2.385736e-05 | 0.07094455 | -0.005474029 | 0.07641858
2799.171 | 0.0002638331 | 0.04936856 | 0.02110477 | 2.416371e-05 | 0.07076133 | -0.00516134 | 0.07592267
2801.252 | 0.0002608506 | 0.04871333 | 0.02160105 | 2.44759e-05 | 0.07059971 | -0.007369504 | 0.07796921
2803.331 | 0.0002579192 | 0.04806621 | 0.02211112 | 2.479408e-05 | 0.07046004 | -0.007002307 | 0.07746235
2805.41 | 0.0002550376 | 0.04742726 | 0.02263526 | 2.51184e-05 | 0.07034268 | -0.008107229 | 0.07844991
2807.489 | 0.0002522048 | 0.04679651 | 0.02317377 | 2.544903e-05 | 0.07024793 | -0.005643062 | 0.07589099
2809.567 | 0.0002494197 | 0.04617399 | 0.02372689 | 2.578612e-05 | 0.07017609 | -0.003709704 | 0.07388579
2811.644 | 0.0002466811 | 0.04555972 | 0.0242949 | 2.612984e-05 | 0.07012742 | 0.001183524 | 0.0689439
2813.721 | 0.0002439882 | 0.04495369 | 0.02487801 | 2.648038e-05 | 0.07010217 | 0.005020298 | 0.06508187
2815.797 | 0.0002413397 | 0.04435591 | 0.02547643 | 2.68379e-05 | 0.07010052 | 0.003614005 | 0.06648652
2817.872 | 0.0002387349 | 0.04376636 | 0.02609035 | 2.720259e-05 | 0.07012265 | 0.003313789 | 0.06680887
2819.947 | 0.0002361726 | 0.04318503 | 0.02671991 | 2.757466e-05 | 0.07016869 | -0.0004479558 | 0.07061665
2822.022 | 0.0002336521 | 0.04261188 | 0.02736523 | 2.795429e-05 | 0.07023871 | -0.004974416 | 0.07521313
2824.095 | 0.0002311723 | 0.04204688 | 0.02802636 | 2.834169e-05 | 0.07033276 | -0.005125902 | 0.07545866
2826.169 | 0.0002287325 | 0.04148999 | 0.02870334 | 2.873707e-05 | 0.0704508 | -0.007966313 | 0.07841711
2828.241 | 0.0002263317 | 0.04094117 | 0.02939612 | 2.914066e-05 | 0.07059276 | -0.007835966 | 0.07842873
2830.313 | 0.0002239692 | 0.04040035 | 0.03010462 | 2.955268e-05 | 0.07075849 | -0.005434649 | 0.07619314
2832.385 | 0.000221644 | 0.03986748 | 0.03082868 | 2.997336e-05 | 0.07094778 | 0.00171466 | 0.06923312
2834.455 | 0.0002193555 | 0.03934251 | 0.03156806 | 3.040295e-05 | 0.07116032 | 0.002780152 | 0.06838017
2836.526 | 0.0002171028 | 0.03882535 | 0.03232244 | 3.084171e-05 | 0.07139573 | 0.003730996 | 0.06766474
2838.595 | 0.0002148853 | 0.03831596 | 0.03309141 | 3.128989e-05 | 0.07165354 | 0.004406986 | 0.06724655
2840.664 | 0.0002127021 | 0.03781424 | 0.03387447 | 3.174776e-05 | 0.07193315 | 0.004392071 | 0.06754108
2842.733 | 0.0002105526 | 0.03732012 | 0.034671 | 3.22156e-05 | 0.07223389 | 0.003218932 | 0.06901496
2844.801 | 0.0002084361 | 0.03683353 | 0.03548027 | 3.26937e-05 | 0.07255493 | -0.001270273 | 0.07382521
2846.868 | 0.0002063519 | 0.03635439 | 0.03630142 | 3.318237e-05 | 0.07289534 | -0.001368223 | 0.07426357
2848.935 | 0.0002042994 | 0.0358826 | 0.03713347 | 3.368192e-05 | 0.07325405 | -0.001007733 | 0.07426178
2851.001 | 0.0002022778 | 0.03541808 | 0.03797527 | 3.419266e-05 | 0.07362982 | -0.003988966 | 0.07761879
2853.067 | 0.0002002867 | 0.03496075 | 0.03882555 | 3.471494e-05 | 0.0740213 | -0.001501205 | 0.0755225
2855.132 | 0.0001983253 | 0.03451051 | 0.03968285 | 3.52491e-05 | 0.07442694 | 0.002733432 | 0.07169351
2857.196 | 0.0001963931 | 0.03406728 | 0.04054558 | 3.579551e-05 | 0.07484505 | 0.006021425 | 0.06882362
2859.26 | 0.0001944895 | 0.03363096 | 0.04141195 | 3.635454e-05 | 0.07527375 | 0.003182799 | 0.07209095
2861.323 | 0.000192614 | 0.03320147 | 0.04228001 | 3.692657e-05 | 0.07571101 | 0.004085416 | 0.0716256
2863.386 | 0.000190766 | 0.0327787 | 0.04314763 | 3.751202e-05 | 0.0761546 | 0.002812795 | 0.07334181
2865.448 | 0.0001889449 | 0.03236256 | 0.0440125 | 3.81113e-05 | 0.07660212 | 0.00312005 | 0.07348207
2867.509 | 0.0001871502 | 0.03195297 | 0.04487215 | 3.872486e-05 | 0.07705099 | 0.006426978 | 0.07062401
2869.57 | 0.0001853815 | 0.03154982 | 0.04572391 | 3.935313e-05 | 0.07749847 | 0.0004450577 | 0.07705341
2871.63 | 0.0001836382 | 0.03115303 | 0.04656498 | 3.999661e-05 | 0.07794164 | -0.001321445 | 0.07926309
2873.69 | 0.0001819198 | 0.03076249 | 0.04739238 | 4.065578e-05 | 0.07837745 | -0.004119443 | 0.08249689
2875.749 | 0.0001802259 | 0.03037812 | 0.04820301 | 4.133114e-05 | 0.07880269 | -0.009106472 | 0.08790916
2877.808 | 0.000178556 | 0.02999982 | 0.04899365 | 4.202324e-05 | 0.07921404 | -0.009304208 | 0.08851825
2879.866 | 0.0001769097 | 0.02962749 | 0.04976096 | 4.273263e-05 | 0.07960809 | -0.007230179 | 0.08683827
2881.923 | 0.0001752864 | 0.02926105 | 0.05050155 | 4.345989e-05 | 0.07998134 | -0.003322063 | 0.08330341
2883.98 | 0.0001736858 | 0.0289004 | 0.05121197 | 4.420561e-05 | 0.08033026 | -0.002350995 | 0.08268125
2886.036 | 0.0001721075 | 0.02854545 | 0.05188876 | 4.497042e-05 | 0.08065129 | -0.001421459 | 0.08207275
2888.092 | 0.000170551 | 0.0281961 | 0.0525285 | 4.575498e-05 | 0.08094091 | 0.0004828669 | 0.08045804
2890.147 | 0.0001690159 | 0.02785228 | 0.0531278 | 4.655998e-05 | 0.08119565 | 0.00118579 | 0.08000986
2892.201 | 0.0001675019 | 0.02751388 | 0.05368338 | 4.738611e-05 | 0.08141215 | 0.003165554 | 0.07824659
2894.255 | 0.0001660085 | 0.02718082 | 0.05419212 | 4.823413e-05 | 0.08158718 | -0.001149257 | 0.08273643
2896.309 | 0.0001645354 | 0.02685301 | 0.05465104 | 4.910481e-05 | 0.0817177 | 0.00353014 | 0.07818756
2898.361 | 0.0001630822 | 0.02653037 | 0.05505744 | 4.999896e-05 | 0.08180088 | 0.007223296 | 0.07457759
2900.413 | 0.0001616486 | 0.0262128 | 0.05540882 | 5.091742e-05 | 0.08183418 | 0.007442135 | 0.07439205
2902.465 | 0.0001602342 | 0.02590022 | 0.05570301 | 5.186109e-05 | 0.08181533 | 0.01227778 | 0.06953756
2904.516 | 0.0001588386 | 0.02559256 | 0.05593818 | 5.283089e-05 | 0.08174241 | 0.01719619 | 0.06454622
2906.566 | 0.0001574616 | 0.02528971 | 0.05611284 | 5.382777e-05 | 0.08161385 | 0.0190454 | 0.06256845
2908.616 | 0.0001561028 | 0.02499161 | 0.0562259 | 5.485277e-05 | 0.08142847 | 0.01868203 | 0.06274644
2910.666 | 0.0001547618 | 0.02469818 | 0.05627664 | 5.590694e-05 | 0.08118549 | 0.01414899 | 0.0670365
2912.714 | 0.0001534384 | 0.02440932 | 0.0562648 | 5.699138e-05 | 0.08088455 | 0.01057517 | 0.07030938
2914.762 | 0.0001521323 | 0.02412497 | 0.05619049 | 5.810727e-05 | 0.0805257 | 0.001400821 | 0.07912488
2916.81 | 0.0001508431 | 0.02384504 | 0.05605427 | 5.925582e-05 | 0.08010941 | 0.001817662 | 0.07829175
2918.857 | 0.0001495706 | 0.02356946 | 0.05585709 | 6.043831e-05 | 0.07963656 | 0.001330456 | 0.07830611
2920.903 | 0.0001483144 | 0.02329816 | 0.05560029 | 6.165609e-05 | 0.07910842 | -0.0009491815 | 0.0800576
2922.949 | 0.0001470744 | 0.02303105 | 0.05528558 | 6.291057e-05 | 0.07852661 | -0.001150338 | 0.07967695
2924.994 | 0.0001458501 | 0.02276807 | 0.054915 | 6.420322e-05 | 0.07789312 | -0.001644151 | 0.07953727
2927.039 | 0.0001446415 | 0.02250915 | 0.05449091 | 6.553561e-05 | 0.07721023 | 0.002389103 | 0.07482113
2929.083 | 0.0001434481 | 0.0222542 | 0.05401595 | 6.690936e-05 | 0.07648051 | 0.002497874 | 0.07398263
2931.126 | 0.0001422697 | 0.02200317 | 0.05349296 | 6.83262e-05 | 0.07570673 | 0.006174013 | 0.06953272
2933.169 | 0.0001411061 | 0.02175599 | 0.05292502 | 6.978793e-05 | 0.0748919 | 0.0009383111 | 0.07395359
2935.212 | 0.0001399571 | 0.02151258 | 0.05231532 | 7.129646e-05 | 0.07403916 | -0.005854775 | 0.07989393
2937.253 | 0.0001388223 | 0.02127288 | 0.0516672 | 7.28538e-05 | 0.07315176 | -0.006131299 | 0.07928306
2939.295 | 0.0001377016 | 0.02103683 | 0.05098404 | 7.446207e-05 | 0.07223303 | -0.01248319 | 0.08471622
2941.335 | 0.0001365947 | 0.02080436 | 0.05026926 | 7.612348e-05 | 0.07128634 | -0.013733 | 0.08501935
2943.375 | 0.0001355013 | 0.02057541 | 0.04952631 | 7.78404e-05 | 0.07031506 | -0.0187677 | 0.08908276
2945.415 | 0.0001344214 | 0.02034991 | 0.04875856 | 7.961531e-05 | 0.06932251 | -0.02706992 | 0.09639244
2947.454 | 0.0001333546 | 0.02012781 | 0.04796935 | 8.145083e-05 | 0.06831197 | -0.02734166 | 0.09565363
2949.492 | 0.0001323008 | 0.01990905 | 0.04716192 | 8.334974e-05 | 0.06728662 | -0.02624553 | 0.09353215
2951.53 | 0.0001312596 | 0.01969356 | 0.04633938 | 8.531496e-05 | 0.06624952 | -0.01787733 | 0.08412685
2953.567 | 0.000130231 | 0.0194813 | 0.04550475 | 8.73496e-05 | 0.06520362 | -0.0121048 | 0.07730842
2955.604 | 0.0001292147 | 0.01927219 | 0.04466086 | 8.945694e-05 | 0.06415172 | -0.004893968 | 0.06904569
2957.64 | 0.0001282106 | 0.01906619 | 0.0438104 | 9.164047e-05 | 0.06309645 | -0.004441172 | 0.06753762
2959.675 | 0.0001272183 | 0.01886325 | 0.04295591 | 9.390387e-05 | 0.06204028 | 0.003055213 | 0.05898507
2961.71 | 0.0001262378 | 0.0186633 | 0.04209974 | 9.625106e-05 | 0.06098553 | 0.008267177 | 0.05271835
2963.744 | 0.0001252689 | 0.0184663 | 0.04124406 | 9.86862e-05 | 0.05993432 | 0.004190523 | 0.05574379
2965.778 | 0.0001243113 | 0.01827219 | 0.04039089 | 0.0001012137 | 0.05888861 | 0.003343852 | 0.05554475
2967.811 | 0.000123365 | 0.01808093 | 0.03954205 | 0.0001038382 | 0.05785018 | 0.004133547 | 0.05371663
2969.844 | 0.0001224296 | 0.01789246 | 0.0386992 | 0.0001065648 | 0.05682065 | 0.002120384 | 0.05470027
2971.876 | 0.0001215051 | 0.01770674 | 0.03786385 | 0.0001093988 | 0.05580149 | 0.003930377 | 0.05187111
2973.907 | 0.0001205913 | 0.01752371 | 0.03703733 | 0.0001123458 | 0.05479397 | 0.007233412 | 0.04756056
2975.938 | 0.000119688 | 0.01734333 | 0.03622082 | 0.0001154119 | 0.05379925 | 0.009434576 | 0.04436468
2977.968 | 0.0001187951 | 0.01716555 | 0.03541539 | 0.0001186034 | 0.05281834 | 0.005969693 | 0.04684865
2979.998 | 0.0001179123 | 0.01699034 | 0.03462192 | 0.0001219274 | 0.0518521 | 0.005109622 | 0.04674248
2982.027 | 0.0001170396 | 0.01681763 | 0.03384121 | 0.0001253912 | 0.05090127 | 0.005448378 | 0.0454529
2984.056 | 0.0001161768 | 0.0166474 | 0.03307391 | 0.0001290026 | 0.04996649 | 0.006134861 | 0.04383163
2986.084 | 0.0001153238 | 0.01647959 | 0.03232059 | 0.00013277 | 0.04904828 | 0.002968003 | 0.04608027
2988.111 | 0.0001144803 | 0.01631417 | 0.03158169 | 0.0001367026 | 0.04814704 | 0.001973057 | 0.04617398
2990.138 | 0.0001136462 | 0.01615109 | 0.03085757 | 0.0001408099 | 0.04726312 | 0.0002688994 | 0.04699422
2992.164 | 0.0001128215 | 0.01599032 | 0.03014851 | 0.0001451025 | 0.04639675 | 0.0004486476 | 0.0459481
2994.19 | 0.000112006 | 0.01583181 | 0.02945471 | 0.0001495915 | 0.04554811 | 0.002126591 | 0.04342152
2996.215 | 0.0001111994 | 0.01567552 | 0.02877629 | 0.000154289 | 0.0447173 | 0.005456513 | 0.03926078
2998.24 | 0.0001104018 | 0.01552142 | 0.02811333 | 0.0001592079 | 0.04390436 | 0.007212381 | 0.03669198
3000.264 | 0.000109613 | 0.01536947 | 0.02746583 | 0.0001643621 | 0.04310927 | 0.002580057 | 0.04052922
3002.287 | 0.0001088327 | 0.01521963 | 0.02683376 | 0.0001697669 | 0.04233199 | 0.00244813 | 0.03988386
3004.31 | 0.000108061 | 0.01507186 | 0.02621704 | 0.0001754385 | 0.0415724 | -0.002491665 | 0.04406407
3006.333 | 0.0001072977 | 0.01492614 | 0.02561554 | 0.0001813945 | 0.04083037 | -0.002799425 | 0.0436298
3008.354 | 0.0001065427 | 0.01478243 | 0.02502911 | 0.0001876541 | 0.04010573 | -0.00293636 | 0.04304209
3010.376 | 0.0001057957 | 0.01464068 | 0.02445756 | 0.000194238 | 0.03939828 | -0.005811812 | 0.04521009
3012.396 | 0.0001050569 | 0.01450087 | 0.02390069 | 0.0002011687 | 0.0387078 | -0.004482481 | 0.04319028
3014.416 | 0.0001043259 | 0.01436297 | 0.02335827 | 0.0002084705 | 0.03803404 | -0.004035114 | 0.04206916
3016.436 | 0.0001036027 | 0.01422695 | 0.02283005 | 0.0002161703 | 0.03737677 | -0.004248751 | 0.04162552
3018.455 | 0.0001028873 | 0.01409276 | 0.02231575 | 0.0002242969 | 0.0367357 | -0.003004262 | 0.03973996
3020.473 | 0.0001021794 | 0.01396039 | 0.02181512 | 0.000232882 | 0.03611057 | 0.002875346 | 0.03323522
3022.491 | 0.0001014789 | 0.0138298 | 0.02132786 | 0.0002419603 | 0.03550109 | 0.003059497 | 0.0324416
3024.508 | 0.0001007859 | 0.01370095 | 0.02085367 | 0.0002515696 | 0.03490698 | 0.001771834 | 0.03313515
3026.525 | 0.0001001001 | 0.01357383 | 0.02039227 | 0.0002617515 | 0.03432796 | 0.004826823 | 0.02950113
3028.541 | 9.942147e-05 | 0.01344841 | 0.01994335 | 0.0002725516 | 0.03376373 | 0.001638903 | 0.03212482
3030.556 | 9.87499e-05 | 0.01332465 | 0.01950659 | 0.00028402 | 0.03321401 | 0.003619829 | 0.02959418
3032.571 | 9.80853e-05 | 0.01320252 | 0.01908171 | 0.000296212 | 0.03267853 | 0.002375654 | 0.03030287
3034.586 | 9.742757e-05 | 0.01308201 | 0.01866838 | 0.0003091886 | 0.03215701 | -0.0004381594 | 0.03259517
3036.599 | 9.67766e-05 | 0.01296308 | 0.01826631 | 0.0003230172 | 0.03164919 | -0.003075041 | 0.03472423
3038.613 | 9.613232e-05 | 0.01284571 | 0.0178752 | 0.0003377723 | 0.03115481 | -0.005995468 | 0.03715028
3040.625 | 9.549462e-05 | 0.01272987 | 0.01749475 | 0.0003535368 | 0.03067365 | -0.007649773 | 0.03832342
3042.638 | 9.486342e-05 | 0.01261553 | 0.01712466 | 0.0003704026 | 0.03020546 | -0.008061157 | 0.03826661
3044.649 | 9.423863e-05 | 0.01250268 | 0.01676464 | 0.0003884721 | 0.02975003 | -0.002026663 | 0.03177669
3046.66 | 9.362017e-05 | 0.01239129 | 0.0164144 | 0.0004078597 | 0.02930717 | 0.0005931873 | 0.02871399
3048.671 | 9.300793e-05 | 0.01228134 | 0.01607367 | 0.0004286932 | 0.02887671 | 0.0001292321 | 0.02874748
3050.681 | 9.240185e-05 | 0.01217279 | 0.01574217 | 0.0004511156 | 0.02845848 | 0.001851554 | 0.02660693
3052.69 | 9.180184e-05 | 0.01206564 | 0.01541963 | 0.0004752877 | 0.02805236 | 0.002176541 | 0.02587582
3054.699 | 9.120782e-05 | 0.01195985 | 0.01510579 | 0.0005013904 | 0.02765824 | 0.004214316 | 0.02344392
3056.707 | 9.061971e-05 | 0.0118554 | 0.01480039 | 0.0005296274 | 0.02727604 | 0.008786097 | 0.01848994
3058.714 | 9.003743e-05 | 0.01175228 | 0.01450318 | 0.0005602292 | 0.02690572 | 0.009593758 | 0.01731197
3060.721 | 8.94609e-05 | 0.01165046 | 0.01421391 | 0.0005934566 | 0.02654729 | 0.006534554 | 0.02001273
3062.728 | 8.889004e-05 | 0.01154992 | 0.01393235 | 0.000629606 | 0.02620077 | 0.005876736 | 0.02032403
3064.734 | 8.832479e-05 | 0.01145064 | 0.01365826 | 0.0006690142 | 0.02586625 | 0.00758686 | 0.01827939
3066.739 | 8.776507e-05 | 0.01135261 | 0.01339143 | 0.0007120653 | 0.02554386 | 0.008251815 | 0.01729205
3068.744 | 8.72108e-05 | 0.01125579 | 0.01313162 | 0.0007591981 | 0.02523382 | 0.0106344 | 0.01459942
3070.748 | 8.666192e-05 | 0.01116018 | 0.01287863 | 0.000810915 | 0.02493639 | 0.006677889 | 0.0182585
3072.752 | 8.611835e-05 | 0.01106574 | 0.01263226 | 0.0008677921 | 0.02465191 | 0.0005652087 | 0.0240867
3074.755 | 8.558003e-05 | 0.01097248 | 0.01239229 | 0.0009304912 | 0.02438084 | -0.002032307 | 0.02641315
3076.758 | 8.504689e-05 | 0.01088036 | 0.01215854 | 0.0009997734 | 0.02412372 | -0.004236988 | 0.02836071
3078.76 | 8.451885e-05 | 0.01078936 | 0.01193082 | 0.001076515 | 0.02388122 | -0.0001906933 | 0.02407191
3080.761 | 8.399587e-05 | 0.01069948 | 0.01170895 | 0.001161725 | 0.02365415 | 0.004707744 | 0.01894641
3082.762 | 8.347786e-05 | 0.01061069 | 0.01149274 | 0.001256565 | 0.02344348 | 0.004964507 | 0.01847897
3084.763 | 8.296478e-05 | 0.01052298 | 0.01128203 | 0.00136237 | 0.02325035 | 0.002602834 | 0.02064752
3086.762 | 8.245655e-05 | 0.01043633 | 0.01107665 | 0.001480668 | 0.02307611 | 0.004660579 | 0.01841553
3088.762 | 8.195311e-05 | 0.01035072 | 0.01087645 | 0.001613204 | 0.02292232 | 0.0067063 | 0.01621602
3090.76 | 8.145441e-05 | 0.01026614 | 0.01068125 | 0.001761948 | 0.0227908 | 0.005831526 | 0.01695927
3092.758 | 8.096038e-05 | 0.01018257 | 0.01049092 | 0.001929104 | 0.02268356 | 0.001753285 | 0.02093027
3094.756 | 8.047096e-05 | 0.0101 | 0.01030531 | 0.002117085 | 0.02260287 | -0.002875702 | 0.02547857
3096.753 | 7.998611e-05 | 0.01001841 | 0.01012427 | 0.002328467 | 0.02255114 | -0.004165938 | 0.02671708
3098.749 | 7.950575e-05 | 0.009937788 | 0.009947678 | 0.002565868 | 0.02253084 | -0.003791133 | 0.02632197
3100.745 | 7.902984e-05 | 0.009858116 | 0.00977539 | 0.002831751 | 0.02254429 | -0.004675935 | 0.02722022
3102.74 | 7.855832e-05 | 0.009779382 | 0.009607283 | 0.003128082 | 0.02259331 | -0.001978308 | 0.02457161
3104.735 | 7.809114e-05 | 0.009701571 | 0.009443233 | 0.003455805 | 0.0226787 | 0.00280455 | 0.01987415
3106.729 | 7.762824e-05 | 0.009624669 | 0.00928312 | 0.003814087 | 0.0227995 | 0.00107472 | 0.02172478
3108.723 | 7.716956e-05 | 0.009548664 | 0.009126828 | 0.00419929 | 0.02295195 | -0.000355972 | 0.02330792
3110.716 | 7.671507e-05 | 0.009473541 | 0.008974246 | 0.004603751 | 0.02312825 | 0.0007824852 | 0.02234577
3112.709 | 7.62647e-05 | 0.009399288 | 0.008825265 | 0.005014558 | 0.02331538 | -0.0001285073 | 0.02344388
3114.701 | 7.581841e-05 | 0.009325891 | 0.008679781 | 0.005412764 | 0.02349425 | -0.001213787 | 0.02470804
3116.692 | 7.537615e-05 | 0.009253338 | 0.008537692 | 0.005773708 | 0.02364011 | -0.002020735 | 0.02566085
3118.683 | 7.493787e-05 | 0.009181617 | 0.008398901 | 0.00606914 | 0.0237246 | -0.0009770053 | 0.0247016
3120.673 | 7.450351e-05 | 0.009110715 | 0.008263312 | 0.006271434 | 0.02371996 | -0.002442073 | 0.02616204
3122.663 | 7.407305e-05 | 0.00904062 | 0.008130834 | 0.006359228 | 0.02360476 | -0.001917532 | 0.02552229
3124.652 | 7.364641e-05 | 0.00897132 | 0.008001379 | 0.006322661 | 0.02336901 | -0.002968825 | 0.02633783
3126.641 | 7.322357e-05 | 0.008902805 | 0.00787486 | 0.006166027 | 0.02301691 | -0.001615883 | 0.0246328
3128.629 | 7.280448e-05 | 0.008835062 | 0.007751194 | 0.005906592 | 0.02256565 | -8.049197e-05 | 0.02264614
3130.616 | 7.238909e-05 | 0.00876808 | 0.007630302 | 0.005570137 | 0.02204091 | -0.002463913 | 0.02450482
3132.603 | 7.197736e-05 | 0.008701848 | 0.007512105 | 0.005185224 | 0.02147116 | -0.003341576 | 0.02481273
3134.59 | 7.156924e-05 | 0.008636356 | 0.007396529 | 0.004778278 | 0.02088273 | -0.001449801 | 0.02233253
3136.576 | 7.116469e-05 | 0.008571592 | 0.0072835 | 0.004370621 | 0.02029688 | -0.00072285 | 0.02101973
3138.561 | 7.076368e-05 | 0.008507547 | 0.007172948 | 0.003977517 | 0.01972878 | 0.0004871947 | 0.01924158
3140.546 | 7.036615e-05 | 0.008444211 | 0.007064805 | 0.003608599 | 0.01918798 | 0.003276558 | 0.01591142
3142.53 | 6.997207e-05 | 0.008381572 | 0.006959005 | 0.003268977 | 0.01867953 | 0.002319668 | 0.01635986
3144.514 | 6.95814e-05 | 0.008319621 | 0.006855483 | 0.002960496 | 0.01820518 | 0.001249408 | 0.01695577
3146.497 | 6.91941e-05 | 0.008258348 | 0.006754179 | 0.002682844 | 0.01776457 | -7.601436e-05 | 0.01784058
3148.479 | 6.881013e-05 | 0.008197745 | 0.006655032 | 0.002434417 | 0.017356 | 0.0006542198 | 0.01670178
3150.461 | 6.842946e-05 | 0.0081378 | 0.006557984 | 0.002212926 | 0.01697714 | -0.0008891686 | 0.01786631
3152.443 | 6.805203e-05 | 0.008078506 | 0.006462979 | 0.002015806 | 0.01662534 | -0.000899605 | 0.01752495
3154.424 | 6.767783e-05 | 0.008019853 | 0.006369962 | 0.001840467 | 0.01629796 | 0.001315283 | 0.01498268
3156.404 | 6.73068e-05 | 0.007961832 | 0.006278882 | 0.001684435 | 0.01599246 | 0.001222532 | 0.01476992
3158.384 | 6.693892e-05 | 0.007904434 | 0.006189686 | 0.001545432 | 0.01570649 | 0.004131357 | 0.01157513
3160.363 | 6.657414e-05 | 0.00784765 | 0.006102325 | 0.001421404 | 0.01543795 | 0.002649422 | 0.01278853
3162.342 | 6.621244e-05 | 0.007791473 | 0.006016751 | 0.001310525 | 0.01518496 | 0.001684126 | 0.01350084
3164.32 | 6.585378e-05 | 0.007735893 | 0.005932918 | 0.001211188 | 0.01494585 | 0.003528565 | 0.01141729
3166.297 | 6.549812e-05 | 0.007680903 | 0.00585078 | 0.001121989 | 0.01471917 | 0.004295299 | 0.01042387
3168.274 | 6.514543e-05 | 0.007626494 | 0.005770295 | 0.001041702 | 0.01450364 | 0.001802734 | 0.0127009
3170.251 | 6.479568e-05 | 0.007572659 | 0.005691419 | 0.0009692623 | 0.01429814 | 0.001150061 | 0.01314807
3172.227 | 6.444883e-05 | 0.007519389 | 0.005614112 | 0.0009037457 | 0.0141017 | 0.002148394 | 0.0119533
3174.202 | 6.410486e-05 | 0.007466677 | 0.005538333 | 0.0008443479 | 0.01391346 | 0.001684408 | 0.01222906
3176.177 | 6.376372e-05 | 0.007414515 | 0.005464045 | 0.0007903703 | 0.01373269 | 0.002281638 | 0.01145106
3178.151 | 6.34254e-05 | 0.007362897 | 0.005391209 | 0.0007412048 | 0.01355874 | 0.001806449 | 0.01175229
3180.125 | 6.308985e-05 | 0.007311814 | 0.005319789 | 0.0006963214 | 0.01339101 | 0.0004235933 | 0.01296742
3182.098 | 6.275705e-05 | 0.007261259 | 0.005249751 | 0.0006552572 | 0.01322902 | -0.0008700211 | 0.01409904
3184.071 | 6.242696e-05 | 0.007211225 | 0.005181059 | 0.0006176073 | 0.01307232 | -0.002349928 | 0.01542225
3186.043 | 6.209957e-05 | 0.007161706 | 0.005113681 | 0.0005830168 | 0.0129205 | -0.001820054 | 0.01474056
3188.014 | 6.177483e-05 | 0.007112694 | 0.005047584 | 0.0005511738 | 0.01277323 | -0.001522443 | 0.01429567
3189.985 | 6.145272e-05 | 0.007064183 | 0.004982737 | 0.0005218039 | 0.01263018 | 0.0002797584 | 0.01235042
3191.956 | 6.113321e-05 | 0.007016165 | 0.00491911 | 0.0004946647 | 0.01249107 | -0.00227845 | 0.01476952
3193.926 | 6.081627e-05 | 0.006968636 | 0.004856674 | 0.000469542 | 0.01235567 | 0.0002423467 | 0.01211332
3195.895 | 6.050188e-05 | 0.006921587 | 0.004795398 | 0.0004462459 | 0.01222373 | -0.0001977606 | 0.01242149
3197.864 | 6.019001e-05 | 0.006875013 | 0.004735257 | 0.0004246077 | 0.01209507 | -0.002445826 | 0.01454089
3199.832 | 5.988062e-05 | 0.006828907 | 0.004676223 | 0.0004044774 | 0.01196949 | -0.002492208 | 0.0144617
3201.8 | 5.95737e-05 | 0.006783264 | 0.004618269 | 0.0003857209 | 0.01184683 | -0.002363963 | 0.01421079
3203.767 | 5.926922e-05 | 0.006738077 | 0.00456137 | 0.0003682186 | 0.01172694 | -0.0006831568 | 0.01241009
3205.734 | 5.896715e-05 | 0.006693341 | 0.004505501 | 0.0003518631 | 0.01160967 | -0.001176322 | 0.01278599
3207.7 | 5.866746e-05 | 0.006649049 | 0.004450639 | 0.0003365583 | 0.01149491 | 0.001132045 | 0.01036287
3209.665 | 5.837013e-05 | 0.006605196 | 0.00439676 | 0.0003222175 | 0.01138254 | 0.004209766 | 0.007172777
3211.63 | 5.807514e-05 | 0.006561776 | 0.00434384 | 0.0003087628 | 0.01127245 | 0.001885407 | 0.009387047
3213.594 | 5.778246e-05 | 0.006518783 | 0.004291859 | 0.0002961238 | 0.01116455 | 0.003040449 | 0.008124099
3215.558 | 5.749207e-05 | 0.006476213 | 0.004240794 | 0.0002842368 | 0.01105874 | 0.0004122865 | 0.01064645
3217.522 | 5.720394e-05 | 0.006434059 | 0.004190624 | 0.0002730442 | 0.01095493 | -7.153165e-05 | 0.01102646
3219.484 | 5.691805e-05 | 0.006392317 | 0.00414133 | 0.0002624936 | 0.01085306 | -0.002615192 | 0.01346825
3221.447 | 5.663438e-05 | 0.006350981 | 0.004092892 | 0.0002525375 | 0.01075304 | -0.004066956 | 0.01482
3223.408 | 5.63529e-05 | 0.006310046 | 0.00404529 | 0.0002431325 | 0.01065482 | -0.00431551 | 0.01497033
3225.37 | 5.607358e-05 | 0.006269506 | 0.003998505 | 0.0002342393 | 0.01055832 | -0.004844721 | 0.01540305
3227.33 | 5.579642e-05 | 0.006229358 | 0.00395252 | 0.0002258217 | 0.0104635 | -0.003611105 | 0.0140746
3229.29 | 5.552138e-05 | 0.006189595 | 0.003907316 | 0.0002178468 | 0.01037028 | -0.0008552409 | 0.01122552
3231.25 | 5.524845e-05 | 0.006150214 | 0.003862877 | 0.0002102845 | 0.01027862 | 0.001827014 | 0.00845161
3233.209 | 5.497759e-05 | 0.006111209 | 0.003819185 | 0.0002031069 | 0.01018848 | 0.003628027 | 0.006560452
3235.167 | 5.47088e-05 | 0.006072576 | 0.003776225 | 0.0001962887 | 0.0100998 | 0.0004497828 | 0.009650015
3237.125 | 5.444205e-05 | 0.006034309 | 0.00373398 | 0.0001898065 | 0.01001254 | 6.100496e-05 | 0.009951533
3239.082 | 5.417731e-05 | 0.005996406 | 0.003692436 | 0.0001836387 | 0.009926657 | -0.002714331 | 0.01264099
3241.039 | 5.391458e-05 | 0.00595886 | 0.003651576 | 0.0001777656 | 0.009842116 | -0.001530292 | 0.01137241
3242.995 | 5.365382e-05 | 0.005921668 | 0.003611386 | 0.0001721688 | 0.009758876 | -0.000914603 | 0.01067348
3244.951 | 5.339502e-05 | 0.005884825 | 0.003571852 | 0.0001668313 | 0.009676903 | -0.00180403 | 0.01148093
3246.906 | 5.313816e-05 | 0.005848327 | 0.00353296 | 0.0001617375 | 0.009596163 | -0.002849963 | 0.01244613
3248.861 | 5.288322e-05 | 0.005812169 | 0.003494697 | 0.000156873 | 0.009516622 | 0.0003789531 | 0.009137669
3250.815 | 5.263018e-05 | 0.005776349 | 0.003457048 | 0.0001522241 | 0.009438251 | 0.004937468 | 0.004500783
3252.769 | 5.237901e-05 | 0.00574086 | 0.003420003 | 0.0001477785 | 0.00936102 | 0.01608159 | -0.00672057
3254.722 | 5.212971e-05 | 0.0057057 | 0.003383546 | 0.0001435245 | 0.009284901 | 0.00950452 | -0.0002196193
3256.674 | 5.188226e-05 | 0.005670865 | 0.003347668 | 0.0001394514 | 0.009209866 | 0.002650081 | 0.006559786
3258.626 | 5.163663e-05 | 0.00563635 | 0.003312355 | 0.0001355491 | 0.00913589 | -0.001199562 | 0.01033545
3260.577 | 5.139281e-05 | 0.005602152 | 0.003277596 | 0.0001318082 | 0.009062948 | -0.007160025 | 0.01622297
3262.528 | 5.115077e-05 | 0.005568266 | 0.003243379 | 0.0001282199 | 0.008991016 | -0.009630249 | 0.01862126
3264.479 | 5.091051e-05 | 0.00553469 | 0.003209694 | 0.0001247763 | 0.008920071 | -0.01213361 | 0.02105368
3266.428 | 5.0672e-05 | 0.005501419 | 0.00317653 | 0.0001214695 | 0.008850091 | -0.0149982 | 0.02384829
3268.378 | 5.043523e-05 | 0.00546845 | 0.003143876 | 0.0001182925 | 0.008781054 | -0.01551141 | 0.02429246
3270.326 | 5.020018e-05 | 0.005435779 | 0.003111723 | 0.0001152387 | 0.008712941 | -0.01265787 | 0.02137081
3272.274 | 4.996683e-05 | 0.005403403 | 0.003080059 | 0.0001123017 | 0.00864573 | -0.005947756 | 0.01459349
3274.222 | 4.973517e-05 | 0.005371318 | 0.003048876 | 0.0001094756 | 0.008579404 | 0.002971829 | 0.005607575
3276.169 | 4.950518e-05 | 0.00533952 | 0.003018163 | 0.0001067551 | 0.008513943 | 0.01149576 | -0.002981819
3278.116 | 4.927685e-05 | 0.005308007 | 0.002987912 | 0.0001041349 | 0.008449331 | 0.004720556 | 0.003728775
3280.062 | 4.905015e-05 | 0.005276775 | 0.002958113 | 0.0001016102 | 0.008385548 | 0.004424844 | 0.003960704
3282.007 | 4.882507e-05 | 0.005245821 | 0.002928758 | 9.917639e-05 | 0.00832258 | 0.009997724 | -0.001675144
3283.952 | 4.86016e-05 | 0.005215141 | 0.002899837 | 9.682917e-05 | 0.008260409 | 0.01066477 | -0.002404366
3285.896 | 4.837973e-05 | 0.005184732 | 0.002871344 | 9.456452e-05 | 0.00819902 | 0.01427804 | -0.006079024
3287.84 | 4.815943e-05 | 0.005154592 | 0.002843268 | 9.237861e-05 | 0.008138398 | 0.01203739 | -0.003898989
3289.783 | 4.794069e-05 | 0.005124717 | 0.002815603 | 9.026784e-05 | 0.008078528 | 0.0114854 | -0.003406869
3291.726 | 4.77235e-05 | 0.005095103 | 0.00278834 | 8.822883e-05 | 0.008019395 | 0.01026886 | -0.002249469
3293.668 | 4.750783e-05 | 0.005065749 | 0.002761471 | 8.625835e-05 | 0.007960986 | 0.009760302 | -0.001799316
3295.61 | 4.729369e-05 | 0.00503665 | 0.00273499 | 8.435339e-05 | 0.007903288 | 0.01049033 | -0.002587042
3297.551 | 4.708105e-05 | 0.005007805 | 0.002708889 | 8.251107e-05 | 0.007846286 | 0.009936096 | -0.00208981
3299.492 | 4.68699e-05 | 0.00497921 | 0.00268316 | 8.072868e-05 | 0.007789969 | 0.009424132 | -0.001634163
3301.432 | 4.666022e-05 | 0.004950862 | 0.002657798 | 7.900367e-05 | 0.007734324 | 0.007082035 | 0.0006522889
3303.371 | 4.645201e-05 | 0.004922758 | 0.002632794 | 7.733359e-05 | 0.007679338 | 0.004318575 | 0.003360763
3305.31 | 4.624524e-05 | 0.004894897 | 0.002608143 | 7.571615e-05 | 0.007625001 | 0.005956334 | 0.001668666
3307.249 | 4.60399e-05 | 0.004867274 | 0.002583837 | 7.414915e-05 | 0.0075713 | 0.005076618 | 0.002494682
3309.187 | 4.583599e-05 | 0.004839888 | 0.002559871 | 7.263054e-05 | 0.007518225 | 0.005707489 | 0.001810736
3311.124 | 4.563348e-05 | 0.004812735 | 0.002536238 | 7.115833e-05 | 0.007465764 | 0.005711903 | 0.001753861
3313.061 | 4.543237e-05 | 0.004785813 | 0.002512932 | 6.973066e-05 | 0.007413908 | 0.009786026 | -0.002372118
3314.997 | 4.523263e-05 | 0.00475912 | 0.002489947 | 6.834575e-05 | 0.007362645 | 0.01205941 | -0.00469677
3316.933 | 4.503427e-05 | 0.004732652 | 0.002467278 | 6.700192e-05 | 0.007311966 | 0.01483747 | -0.007525503
3318.868 | 4.483726e-05 | 0.004706408 | 0.002444918 | 6.569755e-05 | 0.007261861 | 0.01596511 | -0.008703254
3320.803 | 4.46416e-05 | 0.004680385 | 0.002422862 | 6.443113e-05 | 0.00721232 | 0.01512132 | -0.007909002
3322.737 | 4.444727e-05 | 0.00465458 | 0.002401105 | 6.320118e-05 | 0.007163334 | 0.01474474 | -0.007581404
3324.671 | 4.425425e-05 | 0.004628992 | 0.002379642 | 6.200634e-05 | 0.007114894 | 0.01031338 | -0.003198481
3326.604 | 4.406255e-05 | 0.004603617 | 0.002358466 | 6.084527e-05 | 0.007066991 | 0.006562414 | 0.0005045764
3328.537 | 4.387213e-05 | 0.004578453 | 0.002337574 | 5.971671e-05 | 0.007019616 | 0.005331888 | 0.001687728
3330.469 | 4.368301e-05 | 0.004553498 | 0.00231696 | 5.861947e-05 | 0.00697276 | 0.003345619 | 0.003627141
3332.4 | 4.349515e-05 | 0.00452875 | 0.002296619 | 5.755239e-05 | 0.006926416 | 0.0006089919 | 0.006317424
3334.331 | 4.330855e-05 | 0.004504206 | 0.002276546 | 5.651439e-05 | 0.006880575 | 0.0003762019 | 0.006504374
3336.262 | 4.312321e-05 | 0.004479865 | 0.002256737 | 5.550441e-05 | 0.00683523 | 0.004191967 | 0.002643263
3338.192 | 4.29391e-05 | 0.004455724 | 0.002237188 | 5.452145e-05 | 0.006790372 | 0.007041009 | -0.0002506367
3340.121 | 4.275622e-05 | 0.00443178 | 0.002217893 | 5.356457e-05 | 0.006745994 | 0.01051707 | -0.003771076
3342.05 | 4.257455e-05 | 0.004408032 | 0.002198849 | 5.263284e-05 | 0.006702088 | 0.0126071 | -0.005905008
3343.978 | 4.239409e-05 | 0.004384478 | 0.002180051 | 5.172539e-05 | 0.006658648 | 0.01261701 | -0.005958363
3345.906 | 4.221482e-05 | 0.004361115 | 0.002161494 | 5.084139e-05 | 0.006615666 | 0.0127682 | -0.006152536
3347.833 | 4.203673e-05 | 0.004337942 | 0.002143176 | 4.998004e-05 | 0.006573135 | 0.01247181 | -0.00589867
3349.76 | 4.185982e-05 | 0.004314956 | 0.002125091 | 4.914056e-05 | 0.006531048 | 0.0142757 | -0.007744647
3351.686 | 4.168407e-05 | 0.004292156 | 0.002107237 | 4.832223e-05 | 0.006489399 | 0.01111509 | -0.004625689
3353.612 | 4.150947e-05 | 0.004269539 | 0.002089608 | 4.752434e-05 | 0.006448181 | 0.007611647 | -0.001163466
3355.537 | 4.133602e-05 | 0.004247103 | 0.002072202 | 4.674621e-05 | 0.006407387 | 0.002135379 | 0.004272008
3357.462 | 4.11637e-05 | 0.004224848 | 0.002055014 | 4.59872e-05 | 0.006367012 | 0.0007569804 | 0.005610032
3359.386 | 4.09925e-05 | 0.00420277 | 0.002038041 | 4.524668e-05 | 0.00632705 | 0.001887127 | 0.004439923
3361.309 | 4.082241e-05 | 0.004180867 | 0.00202128 | 4.452406e-05 | 0.006287493 | 0.004427389 | 0.001860104
3363.232 | 4.065342e-05 | 0.004159139 | 0.002004726 | 4.381877e-05 | 0.006248337 | 0.0046657 | 0.001582638
3365.155 | 4.048553e-05 | 0.004137583 | 0.001988377 | 4.313025e-05 | 0.006209576 | 0.004800512 | 0.001409064
3367.077 | 4.031872e-05 | 0.004116197 | 0.001972229 | 4.245799e-05 | 0.006171203 | 0.005377508 | 0.0007936951
3368.998 | 4.015299e-05 | 0.00409498 | 0.001956279 | 4.180146e-05 | 0.006133214 | 0.009945466 | -0.003812252
3370.919 | 3.998832e-05 | 0.00407393 | 0.001940524 | 4.116019e-05 | 0.006095603 | 0.01194542 | -0.005849819
3372.839 | 3.98247e-05 | 0.004053045 | 0.001924961 | 4.05337e-05 | 0.006058364 | 0.01065536 | -0.004596996
3374.759 | 3.966213e-05 | 0.004032323 | 0.001909586 | 3.992154e-05 | 0.006021492 | 0.003605797 | 0.002415695
3376.678 | 3.95006e-05 | 0.004011763 | 0.001894396 | 3.932329e-05 | 0.005984983 | 0.003976477 | 0.002008506
3378.597 | 3.93401e-05 | 0.003991362 | 0.00187939 | 3.873851e-05 | 0.005948831 | 0.00115685 | 0.00479198