## Sheet1
| ramanshift | int_1 | int_2 | int_3 | int_4 | int_DW38C_mean_4
0 | 1502.179 | -0.01654405 | -0.03156341 | -0.05204637 | -0.03870022 | -0.03471351
1 | 1504.64 | -0.00253653 | 0.001512553 | -0.01339578 | -0.01046835 | -0.006222026
2 | 1507.1 | 0.001274454 | 0.01577489 | 0.01133446 | -0.002987231 | 0.006349142
3 | 1509.56 | 0.009587158 | 0.02829075 | 0.02423651 | 0.003481196 | 0.0163989
4 | 1512.018 | 0.02113909 | 0.01738932 | 0.03868159 | 0.02045952 | 0.02441738
5 | 1514.476 | 0.03529119 | 0.04824892 | 0.06388004 | 0.04156009 | 0.04724506
6 | 1516.934 | 0.05868356 | 0.07269255 | 0.07813729 | 0.08049854 | 0.07250298
7 | 1519.39 | 0.07558902 | 0.1017038 | 0.09855382 | 0.1071454 | 0.09574801
8 | 1521.846 | 0.1019686 | 0.1165378 | 0.09786433 | 0.126531 | 0.1107254
9 | 1524.301 | 0.1267087 | 0.1303822 | 0.1073821 | 0.1279507 | 0.1231059
10 | 1526.755 | 0.1636973 | 0.1660919 | 0.1337022 | 0.1544318 | 0.1544808
11 | 1529.208 | 0.1928742 | 0.1985096 | 0.1653407 | 0.1809271 | 0.1844129
12 | 1531.661 | 0.2223756 | 0.2346068 | 0.1909501 | 0.2042864 | 0.2130547
13 | 1534.113 | 0.235851 | 0.2558696 | 0.2063231 | 0.2172341 | 0.2288195
14 | 1536.564 | 0.269727 | 0.2991292 | 0.2362243 | 0.2381156 | 0.260799
15 | 1539.015 | 0.3096478 | 0.3567234 | 0.2844058 | 0.2891583 | 0.3099838
16 | 1541.465 | 0.3327476 | 0.3778445 | 0.322419 | 0.3225482 | 0.3388898
17 | 1543.914 | 0.3681583 | 0.4182003 | 0.357132 | 0.3580413 | 0.375383
18 | 1546.362 | 0.4005424 | 0.4171173 | 0.3764692 | 0.3933224 | 0.3968628
19 | 1548.81 | 0.4323937 | 0.434315 | 0.4083334 | 0.4261117 | 0.4252885
20 | 1551.256 | 0.4792837 | 0.4594015 | 0.4590012 | 0.4643806 | 0.4655167
21 | 1553.703 | 0.5124856 | 0.507472 | 0.4974768 | 0.5144477 | 0.5079705
22 | 1556.148 | 0.5582478 | 0.549192 | 0.5253978 | 0.5630672 | 0.5489762
23 | 1558.593 | 0.6138894 | 0.5910073 | 0.5686429 | 0.61097 | 0.5961274
24 | 1561.036 | 0.6733937 | 0.6504787 | 0.6250521 | 0.6811318 | 0.657514
25 | 1563.479 | 0.7303857 | 0.72708 | 0.6906679 | 0.7488188 | 0.7242381
26 | 1565.922 | 0.7862686 | 0.8013762 | 0.7550981 | 0.8153714 | 0.7895286
27 | 1568.363 | 0.8277308 | 0.8378837 | 0.7957384 | 0.856578 | 0.8294827
28 | 1570.804 | 0.8623944 | 0.8374246 | 0.8197296 | 0.8752759 | 0.8487061
29 | 1573.245 | 0.9049264 | 0.8486367 | 0.8576352 | 0.8982875 | 0.8773714
30 | 1575.684 | 0.9358903 | 0.8650413 | 0.8896706 | 0.9189462 | 0.9023871
31 | 1578.123 | 0.9545535 | 0.8956819 | 0.9084455 | 0.9362602 | 0.9237353
32 | 1580.561 | 0.963628 | 0.9061933 | 0.9293322 | 0.9338154 | 0.9332422
33 | 1582.998 | 0.9679457 | 0.9198913 | 0.9465772 | 0.943865 | 0.9445698
34 | 1585.434 | 0.9909962 | 0.9462793 | 0.9652747 | 0.9637111 | 0.9665654
35 | 1587.87 | 1 | 0.9779918 | 0.984606 | 0.9877837 | 0.9875954
36 | 1590.305 | 0.9936637 | 1 | 1 | 1 | 0.9984159
37 | 1592.739 | 0.9750578 | 0.9893824 | 0.9871018 | 0.9890634 | 0.9851514
38 | 1595.173 | 0.933708 | 0.9334128 | 0.9410901 | 0.9550611 | 0.940818
39 | 1597.606 | 0.9019413 | 0.8654694 | 0.9060361 | 0.9075662 | 0.8952533
40 | 1600.038 | 0.8683795 | 0.7991999 | 0.9011107 | 0.8740974 | 0.8606969
41 | 1602.469 | 0.8313235 | 0.7506525 | 0.8680749 | 0.8325493 | 0.82065
42 | 1604.9 | 0.8009359 | 0.7208463 | 0.8148198 | 0.7839663 | 0.7801421
43 | 1607.33 | 0.7505634 | 0.6789353 | 0.7659735 | 0.7256852 | 0.7302894
44 | 1609.759 | 0.7102728 | 0.6420192 | 0.7281988 | 0.6675924 | 0.6870208
45 | 1612.187 | 0.6688571 | 0.6086844 | 0.7078176 | 0.6263977 | 0.6529392
46 | 1614.615 | 0.6249293 | 0.5836003 | 0.662305 | 0.5969838 | 0.6169546
47 | 1617.042 | 0.5615618 | 0.5465758 | 0.600166 | 0.5418412 | 0.5625362
48 | 1619.468 | 0.4986906 | 0.4867585 | 0.5343626 | 0.4740243 | 0.498459
49 | 1621.893 | 0.4332916 | 0.4291078 | 0.4744235 | 0.4227746 | 0.4398994
50 | 1624.318 | 0.3765561 | 0.3529068 | 0.4135489 | 0.3762388 | 0.3798126
51 | 1626.742 | 0.3227327 | 0.3081078 | 0.3655425 | 0.3315624 | 0.3319863
52 | 1629.166 | 0.2814852 | 0.26712 | 0.3358621 | 0.2982316 | 0.2956747
53 | 1631.588 | 0.2451602 | 0.244216 | 0.2745011 | 0.2539321 | 0.2544524
54 | 1634.01 | 0.2128228 | 0.2237424 | 0.2268041 | 0.2043731 | 0.2169356
55 | 1636.431 | 0.1775991 | 0.1930052 | 0.1903607 | 0.1699193 | 0.1827211
56 | 1638.851 | 0.1555905 | 0.177885 | 0.1629197 | 0.1419025 | 0.1595744
57 | 1641.271 | 0.1270637 | 0.1359603 | 0.1352254 | 0.1027258 | 0.1252438
58 | 1643.69 | 0.1019323 | 0.08942816 | 0.09897771 | 0.06975968 | 0.09002446
59 | 1646.108 | 0.07849704 | 0.05749389 | 0.06898048 | 0.04042867 | 0.06135002
60 | 1648.526 | 0.04846593 | 0.0212153 | 0.04819031 | 0.02164255 | 0.03487852
61 | 1650.942 | 0.03662196 | -0.002504352 | 0.03681173 | 0.01280956 | 0.02093472
62 | 1653.358 | 0.01481534 | -0.04191344 | 0.008192879 | -0.002745131 | -0.005412589
63 | 1655.774 | -0.01276126 | -0.04071269 | -0.02020149 | -0.0277193 | -0.02534868
64 | 1658.188 | -0.0270138 | -0.03918659 | -0.03086113 | -0.03911997 | -0.03404537
65 | 1660.602 | -0.04515028 | -0.03940609 | -0.05255305 | -0.05120251 | -0.04707798
66 | 1663.015 | -0.054701 | -0.04469338 | -0.0632872 | -0.05467206 | -0.05433841
67 | 1665.427 | -0.06723138 | -0.05386466 | -0.07402432 | -0.05673482 | -0.06296379
68 | 1667.839 | -0.07769136 | -0.06100025 | -0.07919288 | -0.06960963 | -0.07187353
69 | 1670.25 | -0.08265201 | -0.07839899 | -0.08365952 | -0.07719606 | -0.08047665
70 | 1672.66 | -0.0875685 | -0.08975011 | -0.08719653 | -0.08060817 | -0.08628083