## Sheet1
SampleID | G_amplitude | G_center | G_sigma | D_amplitude | D_center | D_sigma | D3_amplitude | D3_center | D3_sigma | D4_amplitude | D4_center | D4_sigma | Si_substrate_amplitude | Si_substrate_center | Si_substrate_sigma | G_fwhm | G_height | D_fwhm | D_height | D3_fwhm | D3_height | D4_fwhm | D4_height | Si_substrate_fwhm | Si_substrate_height | chisqr | redchi | bic | aic | method | message | success | nfev | ID/IG | La_IG | AD/AG | La_AG | ID3/IG | AD3/AG | AD4/AG | run_date_YmdH | D1D1_height | Leq_I | D1D1_amplitude | Leq_A
DW38C | 89.27808 | 1585.818 | 33.45421 | 254.6828 | 1339.713 | 78.88022 | 48.92933 | 1510.478 | 52.85256 | 29.69461 | 1203.783 | 79.5625 | 3.382629e-07 | 961.301 | 4.186705 | 66.90841 | 0.8494626 | 157.7604 | 1.027736 | 105.7051 | 0.2946818 | 159.125 | 0.1188008 | 9.858938 | 3.223235e-08 | 0.6067882 | 0.001414425 | -2836.92 | -2898.358 | leastsq | Fit succeeded. | TRUE | 607 | 1.209866 | 3.636766 | 2.852691 | 1.542403 | 0.3469039 | 0.5480553 | 0.332608 | 2021-04-15 16:00 | 0.05476009 | 0.4688838 | 26.97805 | 0.9321668