## Sheet1
ramanshift | intensity_DW38C_pos1 | intensity_DW38C_pos2 | intensity_DW38C_pos3 | intensity_DW38C_pos4 | int_DW38C_mean
902.4547 | -0.003894986 | -0.005247822 | -0.000915757 | -0.0008447483 | -0.002725828
905.1002 | -0.005306915 | -0.002267582 | 0.001663696 | -0.005352464 | -0.002815816
907.7448 | -0.006004415 | -0.0016242 | 0.002536139 | -0.004341361 | -0.002358459
910.3886 | -0.007396471 | -0.002070604 | 0.006754938 | -0.0001874887 | -0.0007249065
913.0315 | -0.006273195 | -0.001245744 | 0.004582317 | 0.002634616 | -7.55014e-05
915.6736 | -0.004614901 | -0.001954626 | 0.002779924 | 0.003709229 | -2.009357e-05
918.315 | -0.003501013 | -0.005146256 | -0.002794246 | 0.006094145 | -0.001336842
920.9554 | -0.0005287961 | -0.002243423 | -0.005529378 | 0.002257015 | -0.001511146
923.5951 | 0.0008009148 | -0.001459482 | -0.005302039 | 0.002052821 | -0.0009769463
926.2339 | 0.0005913823 | -0.002088461 | -0.002688324 | 0.001294442 | -0.0007227402
928.872 | 0.002352727 | -0.001466733 | -4.731448e-05 | 0.0006531581 | 0.0003729592
931.5092 | 0.003231843 | 0.008216154 | 0.001702164 | 0.002590097 | 0.003935064
934.1455 | 0.003500915 | 0.01446804 | 0.00224477 | 0.002950085 | 0.005790952
936.7811 | 0.004558258 | 0.01321255 | 0.005448083 | 0.004844227 | 0.007015779
939.4158 | 0.001992695 | 0.02216826 | 0.007142686 | 0.004905705 | 0.009052335
942.0497 | 0.004148069 | 0.02523101 | 0.005723727 | 0.00569158 | 0.0101986
944.6828 | 0.005102131 | 0.02106896 | 0.005881948 | 0.0074789 | 0.009882985
947.3151 | 0.007191813 | 0.01557471 | 0.007151118 | 0.007284371 | 0.009300503
949.9465 | 0.007451282 | 0.01066544 | 0.002262072 | 0.01155383 | 0.007983154
952.5771 | 0.008499142 | 0.01063985 | 0.004614553 | 0.01122053 | 0.008743519
955.2069 | 0.009903611 | 0.005003903 | 0.009874566 | 0.01525533 | 0.01000935
957.8359 | 0.01031323 | 0.001405883 | 0.01333775 | 0.01659458 | 0.01041286
960.4641 | 0.01351034 | 0.01126814 | 0.01937923 | 0.02367622 | 0.01695848
963.0915 | 0.01534655 | 0.02004068 | 0.01915281 | 0.02247964 | 0.01925492
965.718 | 0.01385084 | 0.02750117 | 0.01902233 | 0.02395703 | 0.02108284
968.3437 | 0.01347196 | 0.033004 | 0.02222462 | 0.02262165 | 0.02283056
970.9686 | 0.01352477 | 0.04290606 | 0.02428863 | 0.0194963 | 0.02505394
973.5927 | 0.01474145 | 0.04604727 | 0.01972799 | 0.02066447 | 0.02529529
976.216 | 0.01378066 | 0.04242782 | 0.0204204 | 0.01879617 | 0.02385626
978.8384 | 0.01589831 | 0.03777904 | 0.02400662 | 0.01720468 | 0.02372216
981.4601 | 0.01617638 | 0.04120248 | 0.02526119 | 0.02004516 | 0.0256713
984.0809 | 0.0194109 | 0.04127553 | 0.02562415 | 0.02722164 | 0.02838305
986.7009 | 0.02470081 | 0.05059138 | 0.03132222 | 0.03326882 | 0.03497081
989.3201 | 0.02683721 | 0.05907943 | 0.03375594 | 0.03896425 | 0.03965921
991.9385 | 0.03038144 | 0.06984774 | 0.03970063 | 0.04893181 | 0.04721541
994.556 | 0.03168251 | 0.06879006 | 0.04185984 | 0.05152681 | 0.04846481
997.1728 | 0.03261749 | 0.06880168 | 0.04652885 | 0.05459039 | 0.0506346
999.7887 | 0.036584 | 0.06933785 | 0.04765939 | 0.05832506 | 0.05297657
1002.404 | 0.04147962 | 0.06323434 | 0.05050422 | 0.05932158 | 0.05363494
1005.018 | 0.04302454 | 0.05987509 | 0.04719092 | 0.06141524 | 0.05287645
1007.632 | 0.0451983 | 0.06317538 | 0.05054318 | 0.0597906 | 0.05467687
1010.244 | 0.0451946 | 0.06506293 | 0.05770806 | 0.06358877 | 0.05788859
1012.856 | 0.04636408 | 0.06588059 | 0.0572336 | 0.06903819 | 0.05962911
1015.467 | 0.04679207 | 0.0747704 | 0.05401596 | 0.07886621 | 0.06361116
1018.078 | 0.04682574 | 0.09312489 | 0.06067317 | 0.08077832 | 0.07035053
1020.687 | 0.04487914 | 0.09636365 | 0.0596635 | 0.08195511 | 0.07071535
1023.296 | 0.04494098 | 0.1051321 | 0.06440054 | 0.08500708 | 0.07487017
1025.903 | 0.04403615 | 0.1082699 | 0.06810885 | 0.08753686 | 0.07698794
1028.51 | 0.04374128 | 0.1083802 | 0.07354519 | 0.08563441 | 0.07782527
1031.117 | 0.0489652 | 0.1027389 | 0.07874834 | 0.08716243 | 0.07940371
1033.722 | 0.05468647 | 0.09828793 | 0.08070087 | 0.0865595 | 0.08005869
1036.327 | 0.0605486 | 0.09861969 | 0.08453242 | 0.08628673 | 0.08249686
1038.93 | 0.06518119 | 0.09911248 | 0.08649865 | 0.08632292 | 0.08427881
1041.533 | 0.07050833 | 0.09805138 | 0.09469143 | 0.09573454 | 0.08974642
1044.136 | 0.07723384 | 0.1005015 | 0.09372238 | 0.1029512 | 0.09360224
1046.737 | 0.07916332 | 0.1067656 | 0.09341157 | 0.1083033 | 0.09691094
1049.338 | 0.07731965 | 0.1126662 | 0.1006304 | 0.1115032 | 0.1005299
1051.937 | 0.07942743 | 0.1144701 | 0.1005114 | 0.1125296 | 0.1017346
1054.536 | 0.08680039 | 0.1277164 | 0.106386 | 0.1167948 | 0.1094244
1057.134 | 0.08796956 | 0.1403167 | 0.1102305 | 0.119419 | 0.1144839
1059.732 | 0.08715828 | 0.1469229 | 0.1175586 | 0.1161515 | 0.1169478
1062.328 | 0.09270104 | 0.1439635 | 0.1245575 | 0.1168365 | 0.1195146
1064.924 | 0.09835638 | 0.1591463 | 0.1282922 | 0.1216339 | 0.1268572
1067.519 | 0.1053915 | 0.1605658 | 0.1326987 | 0.1228729 | 0.1303822
1070.113 | 0.1083625 | 0.1607941 | 0.1360904 | 0.1333061 | 0.1346383
1072.706 | 0.1156979 | 0.1674602 | 0.1409906 | 0.1466797 | 0.1427071
1075.299 | 0.11636 | 0.1706952 | 0.139472 | 0.1511571 | 0.1444211
1077.891 | 0.1144224 | 0.1793585 | 0.1375008 | 0.1546861 | 0.1464919
1080.481 | 0.1147091 | 0.1867908 | 0.140234 | 0.1633821 | 0.151279
1083.072 | 0.1166852 | 0.1883098 | 0.138249 | 0.1636615 | 0.1517264
1085.661 | 0.1215146 | 0.1924522 | 0.1365931 | 0.1629604 | 0.1533801
1088.249 | 0.1218858 | 0.2028707 | 0.1409581 | 0.1644115 | 0.1575315
1090.837 | 0.1253916 | 0.2096764 | 0.1486421 | 0.1644455 | 0.1620389
1093.424 | 0.1287004 | 0.2155135 | 0.1534185 | 0.1686024 | 0.1665587
1096.01 | 0.1314179 | 0.2269403 | 0.1590451 | 0.172674 | 0.1725193
1098.595 | 0.1366319 | 0.2251486 | 0.1659197 | 0.1784502 | 0.1765376
1101.18 | 0.1431224 | 0.2252133 | 0.176127 | 0.1967342 | 0.1852992
1103.764 | 0.1458398 | 0.2318568 | 0.1818768 | 0.2032879 | 0.1907153
1106.346 | 0.1424378 | 0.2303069 | 0.1876813 | 0.2058782 | 0.191576
1108.929 | 0.145127 | 0.2251845 | 0.1893026 | 0.208234 | 0.191962
1111.51 | 0.1491865 | 0.2214143 | 0.1908965 | 0.2108134 | 0.1930777
1114.09 | 0.1516316 | 0.2227495 | 0.1914067 | 0.2101008 | 0.1939721
1116.67 | 0.1589478 | 0.2201292 | 0.1938645 | 0.2066178 | 0.1948898
1119.249 | 0.1629696 | 0.229718 | 0.204908 | 0.20957 | 0.2017914
1121.827 | 0.1677235 | 0.2449169 | 0.211686 | 0.2118827 | 0.2090523
1124.404 | 0.1736037 | 0.2599542 | 0.2176136 | 0.2141207 | 0.2163231
1126.981 | 0.178536 | 0.273155 | 0.2229103 | 0.21964 | 0.2235603
1129.557 | 0.1810843 | 0.2832477 | 0.2221995 | 0.2255322 | 0.2280159
1132.132 | 0.1841113 | 0.2837947 | 0.2219002 | 0.2357178 | 0.231381
1134.706 | 0.1809906 | 0.2903756 | 0.2271417 | 0.2373373 | 0.2339613
1137.279 | 0.1847215 | 0.2901353 | 0.2276376 | 0.2426537 | 0.236287
1139.852 | 0.1905641 | 0.2887847 | 0.2317818 | 0.2434315 | 0.2386405
1142.423 | 0.1932906 | 0.286304 | 0.2341429 | 0.2506016 | 0.2410847
1144.994 | 0.1996963 | 0.2842063 | 0.2340488 | 0.2570044 | 0.243739
1147.565 | 0.2078007 | 0.2799291 | 0.2402913 | 0.2627998 | 0.2477052
1150.134 | 0.213859 | 0.2983953 | 0.2511694 | 0.280613 | 0.2610092
1152.703 | 0.2218132 | 0.3159532 | 0.2593043 | 0.2942817 | 0.2728381
1155.27 | 0.2242769 | 0.3196869 | 0.2642571 | 0.3025913 | 0.277703
1157.837 | 0.2222073 | 0.3196467 | 0.2662201 | 0.3092386 | 0.2793282
1160.404 | 0.2205319 | 0.3179918 | 0.2589662 | 0.3087264 | 0.2765541
1162.969 | 0.2265994 | 0.3227343 | 0.2645224 | 0.3112185 | 0.2812686
1165.534 | 0.2309401 | 0.3298981 | 0.2791992 | 0.3095979 | 0.2874088
1168.097 | 0.2338729 | 0.3385352 | 0.2785971 | 0.3071145 | 0.2895299
1170.661 | 0.2333893 | 0.3397857 | 0.2817255 | 0.3019887 | 0.2892223
1173.223 | 0.2418408 | 0.3432762 | 0.2880632 | 0.3049918 | 0.294543
1175.784 | 0.2487155 | 0.3529821 | 0.289148 | 0.30808 | 0.2997314
1178.345 | 0.2550176 | 0.3590554 | 0.2942786 | 0.3150462 | 0.3058494
1180.905 | 0.2622488 | 0.378024 | 0.3004379 | 0.3291825 | 0.3174733
1183.464 | 0.2630322 | 0.3877293 | 0.3061581 | 0.3399838 | 0.3242259
1186.022 | 0.261732 | 0.3903309 | 0.3115765 | 0.348079 | 0.3279296
1188.58 | 0.266692 | 0.3930533 | 0.3201082 | 0.3558544 | 0.333927
1191.137 | 0.2691366 | 0.3844543 | 0.3211102 | 0.3608064 | 0.3338769
1193.692 | 0.2757296 | 0.3836651 | 0.3309585 | 0.3645757 | 0.3387322
1196.248 | 0.2827919 | 0.3797676 | 0.3461283 | 0.3722869 | 0.3452437
1198.802 | 0.2907927 | 0.3841039 | 0.3511486 | 0.3772387 | 0.350821
1201.356 | 0.2980145 | 0.3940098 | 0.3569505 | 0.3843211 | 0.358324
1203.908 | 0.3127072 | 0.4062364 | 0.364988 | 0.391819 | 0.3689377
1206.46 | 0.3226415 | 0.4215705 | 0.3693224 | 0.3989119 | 0.3781116
1209.012 | 0.3353257 | 0.4394879 | 0.3770307 | 0.410522 | 0.3905916
1211.562 | 0.3472497 | 0.4683026 | 0.3907875 | 0.4243801 | 0.40768
1214.112 | 0.3472915 | 0.4835558 | 0.4074929 | 0.4343386 | 0.4181697
1216.661 | 0.3477555 | 0.4918666 | 0.4144468 | 0.4391085 | 0.4232943
1219.209 | 0.3487639 | 0.5099246 | 0.4261735 | 0.4489709 | 0.4334582
1221.756 | 0.3566238 | 0.5224931 | 0.434773 | 0.4584922 | 0.4430955
1224.303 | 0.3629537 | 0.531913 | 0.4429061 | 0.4669374 | 0.4511776
1226.848 | 0.369753 | 0.5373572 | 0.4531512 | 0.4725378 | 0.4581998
1229.393 | 0.3785043 | 0.5369689 | 0.4613115 | 0.4830603 | 0.4649613
1231.938 | 0.3881567 | 0.5609994 | 0.4711449 | 0.4975886 | 0.4794724
1234.481 | 0.4057493 | 0.5782691 | 0.4843111 | 0.5164638 | 0.4961983
1237.024 | 0.421662 | 0.6018549 | 0.4993015 | 0.5340816 | 0.514225
1239.565 | 0.433764 | 0.6143413 | 0.5078594 | 0.5459568 | 0.5254804
1242.107 | 0.4427593 | 0.6336286 | 0.5236313 | 0.5530483 | 0.5382669
1244.647 | 0.4519048 | 0.6469624 | 0.5427361 | 0.5660314 | 0.5519087
1247.186 | 0.4593609 | 0.656058 | 0.5563273 | 0.5763828 | 0.5620323
1249.725 | 0.4741097 | 0.6632564 | 0.5678748 | 0.5818119 | 0.5717632
1252.263 | 0.4926125 | 0.6601421 | 0.572496 | 0.5915343 | 0.5791962
1254.8 | 0.4961923 | 0.6645147 | 0.5740723 | 0.5990514 | 0.5834577
1257.337 | 0.5100118 | 0.6771815 | 0.5835897 | 0.6148678 | 0.5964127
1259.872 | 0.5288525 | 0.6983241 | 0.6027626 | 0.647475 | 0.6193535
1262.407 | 0.5414706 | 0.7282047 | 0.621867 | 0.6709302 | 0.6406181
1264.941 | 0.5529342 | 0.7465013 | 0.6424387 | 0.6927872 | 0.6586654
1267.474 | 0.5648014 | 0.774646 | 0.6614743 | 0.7171266 | 0.6795121
1270.007 | 0.5746975 | 0.8053537 | 0.675586 | 0.7415191 | 0.6992891
1272.539 | 0.5874188 | 0.8339423 | 0.6912885 | 0.7600731 | 0.7181807
1275.07 | 0.6010693 | 0.8435202 | 0.7063603 | 0.7749619 | 0.7314779
1277.6 | 0.6121105 | 0.8404647 | 0.7217336 | 0.7886041 | 0.7407282
1280.129 | 0.6252634 | 0.8503653 | 0.7319909 | 0.8070086 | 0.753657
1282.658 | 0.6406406 | 0.8661382 | 0.7422346 | 0.832402 | 0.7703539
1285.186 | 0.6542628 | 0.8971274 | 0.7550705 | 0.8482705 | 0.7886828
1287.713 | 0.6734881 | 0.9220621 | 0.7666856 | 0.8632653 | 0.8063753
1290.239 | 0.7000906 | 0.9481266 | 0.7940321 | 0.8822234 | 0.8311182
1292.764 | 0.7233236 | 0.9782877 | 0.8245742 | 0.898049 | 0.8560586
1295.289 | 0.745402 | 1.00752 | 0.8559527 | 0.9196703 | 0.8821364
1297.813 | 0.7614549 | 1.026037 | 0.8730537 | 0.9349738 | 0.8988798
1300.336 | 0.7728244 | 1.0319 | 0.8874114 | 0.9378865 | 0.9075055
1302.859 | 0.7859865 | 1.02745 | 0.8969687 | 0.9396272 | 0.9125081
1305.38 | 0.7988202 | 1.041647 | 0.9098177 | 0.9533855 | 0.9259176
1307.901 | 0.8191247 | 1.064905 | 0.9327884 | 0.9797688 | 0.9491468
1310.421 | 0.8320521 | 1.07767 | 0.9548675 | 1.005342 | 0.9674829
1312.941 | 0.8469505 | 1.093925 | 0.9719818 | 1.02773 | 0.9851468
1315.459 | 0.8568557 | 1.113711 | 0.9844053 | 1.045931 | 1.000226
1317.977 | 0.8772916 | 1.146676 | 1.017676 | 1.068009 | 1.027413
1320.494 | 0.8902846 | 1.169449 | 1.049891 | 1.094903 | 1.051132
1323.01 | 0.9005558 | 1.184029 | 1.066511 | 1.113509 | 1.066151
1325.526 | 0.8988228 | 1.187811 | 1.07364 | 1.119584 | 1.069965
1328.041 | 0.8996145 | 1.187033 | 1.076312 | 1.114729 | 1.069422
1330.555 | 0.9053713 | 1.19584 | 1.086184 | 1.112186 | 1.074895
1333.068 | 0.9124983 | 1.198553 | 1.091036 | 1.120147 | 1.080559
1335.58 | 0.9184615 | 1.214261 | 1.090594 | 1.125424 | 1.087185
1338.092 | 0.9335193 | 1.20993 | 1.080359 | 1.120408 | 1.086054
1340.603 | 0.9335788 | 1.180413 | 1.073389 | 1.11486 | 1.07556
1343.113 | 0.9365854 | 1.187141 | 1.066336 | 1.118826 | 1.077222
1345.622 | 0.9360818 | 1.193989 | 1.063493 | 1.121193 | 1.078689
1348.131 | 0.9366762 | 1.20334 | 1.073722 | 1.119917 | 1.083414
1350.639 | 0.9221411 | 1.192792 | 1.06062 | 1.108008 | 1.07089
1353.146 | 0.9152083 | 1.166342 | 1.040716 | 1.091869 | 1.053534
1355.652 | 0.9036297 | 1.154019 | 1.032373 | 1.069146 | 1.039792
1358.157 | 0.9019716 | 1.135499 | 1.031519 | 1.053049 | 1.03051
1360.662 | 0.8983237 | 1.123316 | 1.018239 | 1.03187 | 1.017937
1363.166 | 0.8954267 | 1.101688 | 1.013421 | 1.014889 | 1.006356
1365.669 | 0.8864759 | 1.089081 | 0.9983034 | 0.9953726 | 0.9923082
1368.172 | 0.8781539 | 1.074193 | 0.9800308 | 0.9795953 | 0.9779933
1370.674 | 0.861976 | 1.059971 | 0.9695622 | 0.9722666 | 0.965944
1373.175 | 0.84577 | 1.05921 | 0.9584625 | 0.9643623 | 0.9569511
1375.675 | 0.8234352 | 1.048438 | 0.9429327 | 0.9528677 | 0.9419185
1378.174 | 0.8082898 | 1.029897 | 0.9277183 | 0.9412877 | 0.9267982
1380.673 | 0.7929661 | 1.007784 | 0.9131346 | 0.9237521 | 0.9094091
1383.171 | 0.7801108 | 0.9731578 | 0.883272 | 0.9004312 | 0.884243
1385.668 | 0.7665984 | 0.9394614 | 0.8518047 | 0.8682567 | 0.8565303
1388.164 | 0.7559768 | 0.8877207 | 0.8266876 | 0.8391185 | 0.8273759
1390.66 | 0.7409252 | 0.8516617 | 0.7970306 | 0.8057931 | 0.7988526
1393.155 | 0.7323591 | 0.8346128 | 0.7879875 | 0.7869039 | 0.7854658
1395.649 | 0.7184995 | 0.8175436 | 0.7793147 | 0.7769213 | 0.7730698
1398.142 | 0.7065639 | 0.8027547 | 0.7742764 | 0.7704118 | 0.7635017
1400.635 | 0.6889405 | 0.7926073 | 0.763903 | 0.7592891 | 0.751185
1403.126 | 0.6728469 | 0.7766074 | 0.7616626 | 0.745737 | 0.7392135
1405.617 | 0.6555239 | 0.763836 | 0.7426347 | 0.7402607 | 0.7255638
1408.108 | 0.6493885 | 0.7499344 | 0.7286127 | 0.7266552 | 0.7136477
1410.597 | 0.6363641 | 0.738757 | 0.7017258 | 0.704846 | 0.6954232
1413.086 | 0.629581 | 0.7182357 | 0.6676109 | 0.675856 | 0.6728209
1415.574 | 0.6219344 | 0.7068966 | 0.6375693 | 0.6585639 | 0.6562411
1418.061 | 0.6175259 | 0.6915412 | 0.6290742 | 0.6525757 | 0.6476793
1420.548 | 0.6118316 | 0.6976177 | 0.6173697 | 0.6377764 | 0.6411489
1423.033 | 0.6096005 | 0.7062974 | 0.6136612 | 0.6372856 | 0.6417112
1425.518 | 0.5974769 | 0.6913653 | 0.6156445 | 0.6354202 | 0.6349767
1428.003 | 0.5918857 | 0.6744956 | 0.6128821 | 0.62859 | 0.6269634
1430.486 | 0.5795274 | 0.669573 | 0.6085425 | 0.6249879 | 0.6206577
1432.969 | 0.5744335 | 0.6595242 | 0.6004313 | 0.6190736 | 0.6133657
1435.451 | 0.5601793 | 0.6383151 | 0.5820335 | 0.6112735 | 0.5979503
1437.932 | 0.5525231 | 0.6103454 | 0.570507 | 0.5900492 | 0.5808562
1440.412 | 0.543262 | 0.5924659 | 0.5557574 | 0.5764425 | 0.5669819
1442.892 | 0.5453762 | 0.5818514 | 0.551829 | 0.5674275 | 0.561621
1445.371 | 0.5484009 | 0.5912561 | 0.5539078 | 0.5663391 | 0.564976
1447.849 | 0.5471927 | 0.594808 | 0.5603343 | 0.5641957 | 0.5666327
1450.327 | 0.5464255 | 0.602073 | 0.5593133 | 0.5621589 | 0.5674927
1452.803 | 0.5441378 | 0.6110939 | 0.5695662 | 0.5681764 | 0.5732436
1455.279 | 0.5405174 | 0.6192466 | 0.5829049 | 0.5705075 | 0.5782941
1457.754 | 0.54006 | 0.6196294 | 0.5785645 | 0.5675114 | 0.5764413
1460.229 | 0.5353414 | 0.6151284 | 0.5694923 | 0.5610314 | 0.5702484
1462.702 | 0.5306322 | 0.5894372 | 0.5580474 | 0.5477007 | 0.5564544
1465.175 | 0.5231729 | 0.5691746 | 0.5573964 | 0.5384398 | 0.5470459
1467.648 | 0.5238416 | 0.5602938 | 0.5626566 | 0.5372439 | 0.546009
1470.119 | 0.5262091 | 0.5551866 | 0.5561215 | 0.5363569 | 0.5434685
1472.59 | 0.532359 | 0.5443884 | 0.5562932 | 0.535459 | 0.5421249
1475.06 | 0.5344543 | 0.5472928 | 0.5610595 | 0.5380876 | 0.5452235
1477.529 | 0.5350667 | 0.5565135 | 0.5627397 | 0.5482805 | 0.5506501
1479.997 | 0.5430843 | 0.5667029 | 0.5682326 | 0.5597838 | 0.5594509
1482.465 | 0.5450856 | 0.5796166 | 0.5735471 | 0.563797 | 0.5655116
1484.932 | 0.5438958 | 0.5857493 | 0.5666687 | 0.5593403 | 0.5639135
1487.398 | 0.5442641 | 0.5816702 | 0.552768 | 0.5585484 | 0.5593127
1489.863 | 0.5513711 | 0.5856027 | 0.5560114 | 0.5600152 | 0.5632501
1492.328 | 0.5567606 | 0.5903018 | 0.5550991 | 0.56748 | 0.5674103
1494.792 | 0.5607797 | 0.5944962 | 0.5512653 | 0.564685 | 0.5678065
1497.255 | 0.5642732 | 0.5938268 | 0.5556881 | 0.5640526 | 0.5694602
1499.717 | 0.5698504 | 0.584762 | 0.5567231 | 0.5646666 | 0.5690005
1502.179 | 0.5775862 | 0.5917004 | 0.5762739 | 0.5745707 | 0.5800328
1504.64 | 0.580573 | 0.6057223 | 0.5936986 | 0.5859771 | 0.5914927
1507.1 | 0.5774215 | 0.6082006 | 0.6027295 | 0.5846838 | 0.5932589
1509.56 | 0.5769825 | 0.609609 | 0.6046284 | 0.5827725 | 0.5934981
1512.018 | 0.5784956 | 0.5966487 | 0.6074596 | 0.5872959 | 0.592475
1514.476 | 0.581576 | 0.6093181 | 0.6167783 | 0.5943444 | 0.6005042
1516.934 | 0.590222 | 0.6180519 | 0.6194998 | 0.6123132 | 0.6100218
1519.39 | 0.5949637 | 0.6295908 | 0.625938 | 0.6227601 | 0.6183131
1521.846 | 0.6054118 | 0.6324313 | 0.6196484 | 0.6287641 | 0.6215639
1524.301 | 0.6148743 | 0.6346664 | 0.6195168 | 0.6237731 | 0.6232077
1526.755 | 0.631714 | 0.6503216 | 0.6295208 | 0.6341239 | 0.6364201
1529.208 | 0.6438515 | 0.6639584 | 0.6427343 | 0.6444851 | 0.6487573
1531.661 | 0.656186 | 0.6798552 | 0.6523132 | 0.6529286 | 0.6603207
1534.113 | 0.6588721 | 0.6866504 | 0.6557201 | 0.6550009 | 0.6640609
1536.564 | 0.673844 | 0.7069463 | 0.6678911 | 0.6619313 | 0.6776532
1539.015 | 0.6924575 | 0.7360409 | 0.691089 | 0.687325 | 0.7017281
1541.465 | 0.7009438 | 0.7427549 | 0.708156 | 0.7019152 | 0.7134425
1543.914 | 0.7168448 | 0.7612744 | 0.7232344 | 0.7177946 | 0.7297871
1546.362 | 0.730925 | 0.7543661 | 0.7290411 | 0.733546 | 0.7369695
1548.81 | 0.744686 | 0.7586779 | 0.7424049 | 0.7477739 | 0.7483857
1551.256 | 0.7675041 | 0.7678329 | 0.7671112 | 0.7653577 | 0.7669515
1553.703 | 0.7820816 | 0.7910943 | 0.784466 | 0.7901648 | 0.7869517
1556.148 | 0.804224 | 0.8104606 | 0.7954568 | 0.8140877 | 0.8060573
1558.593 | 0.8323168 | 0.8298872 | 0.8156917 | 0.8375737 | 0.8288673
1561.036 | 0.8627372 | 0.8601508 | 0.8438679 | 0.874686 | 0.8603604
1563.479 | 0.8916464 | 0.9009285 | 0.8775985 | 0.9102854 | 0.8951147
1565.922 | 0.9198894 | 0.9402934 | 0.9106158 | 0.9451921 | 0.9289977
1568.363 | 0.9394507 | 0.9564703 | 0.9292868 | 0.9645864 | 0.9474485
1570.804 | 0.9549198 | 0.9499636 | 0.9379181 | 0.9702048 | 0.9532516
1573.245 | 0.9751286 | 0.9506211 | 0.9549432 | 0.9784655 | 0.9647896
1575.684 | 0.9883732 | 0.954467 | 0.9684297 | 0.9852877 | 0.9741394
1578.123 | 0.9942126 | 0.9670511 | 0.9739202 | 0.9900645 | 0.9813121
1580.561 | 0.9942798 | 0.9672842 | 0.9806861 | 0.9827486 | 0.9812497
1582.998 | 0.9914844 | 0.9694747 | 0.9852575 | 0.9830823 | 0.9823247
1585.434 | 0.9999705 | 0.9794547 | 0.9907066 | 0.9894142 | 0.9898865
1587.87 | 1 | 0.9927041 | 0.9965397 | 0.9983348 | 0.9968947
1590.305 | 0.9907941 | 1 | 1 | 1 | 0.9976985
1592.739 | 0.9742018 | 0.9872762 | 0.9863984 | 0.9874951 | 0.9838429
1595.173 | 0.9439158 | 0.9467229 | 0.9528271 | 0.9608735 | 0.9510848
1597.606 | 0.919402 | 0.8988235 | 0.9258665 | 0.9259949 | 0.9175217
1600.038 | 0.8938089 | 0.8519532 | 0.9170787 | 0.8997034 | 0.890636
1602.469 | 0.8661133 | 0.8159603 | 0.8913388 | 0.8684683 | 0.8604701
1604.9 | 0.8866424 | 0.7914703 | 0.8534059 | 0.8307735 | 0.840573
1607.33 | 0.8067239 | 0.7595538 | 0.8181338 | 0.7991267 | 0.7958846
1609.759 | 0.7770855 | 0.7307044 | 0.789541 | 0.7500983 | 0.7618573
1612.187 | 0.7467713 | 0.7040546 | 0.7714403 | 0.7190865 | 0.7353382
1614.615 | 0.7265466 | 0.6824699 | 0.7533321 | 0.6904128 | 0.7131903
1617.042 | 0.6827996 | 0.6535595 | 0.711864 | 0.6502624 | 0.6746214
1619.468 | 0.6386281 | 0.6106637 | 0.6698033 | 0.6084398 | 0.6318837
1621.893 | 0.5951566 | 0.5895434 | 0.6281376 | 0.5712803 | 0.5960295
1624.318 | 0.5520457 | 0.516153 | 0.5649452 | 0.537008 | 0.542538
1626.742 | 0.5061319 | 0.4824791 | 0.5301937 | 0.5038756 | 0.5056701
1629.166 | 0.4759302 | 0.4511459 | 0.5033596 | 0.4776895 | 0.4770313
1631.588 | 0.4486943 | 0.4309121 | 0.4636943 | 0.4447912 | 0.447023
1634.01 | 0.4238611 | 0.4121717 | 0.4291346 | 0.4086754 | 0.4184607
1636.431 | 0.3972916 | 0.3871346 | 0.401364 | 0.3818071 | 0.3918993
1638.851 | 0.3786811 | 0.3716832 | 0.3790246 | 0.3588807 | 0.3720674
1641.271 | 0.3561473 | 0.3397843 | 0.3565342 | 0.329125 | 0.3453977
1643.69 | 0.3356596 | 0.3050599 | 0.3288868 | 0.3031726 | 0.3181947
1646.108 | 0.3161949 | 0.2792956 | 0.3050109 | 0.279447 | 0.2949871
1648.526 | 0.2927601 | 0.2508672 | 0.2866897 | 0.2621776 | 0.2731237
1650.942 | 0.2802783 | 0.2301478 | 0.2740466 | 0.2510022 | 0.2588687
1653.358 | 0.2617991 | 0.199802 | 0.2510073 | 0.2357142 | 0.2370807
1655.774 | 0.2398471 | 0.1943793 | 0.2281051 | 0.2146623 | 0.2192485
1658.188 | 0.2259198 | 0.1891581 | 0.2159008 | 0.2019205 | 0.2082248
1660.602 | 0.2096554 | 0.1828675 | 0.1970445 | 0.188763 | 0.1945826
1663.015 | 0.1985625 | 0.1734688 | 0.1847988 | 0.1808793 | 0.1844273
1665.427 | 0.185677 | 0.1616884 | 0.172553 | 0.1738583 | 0.1734442
1667.839 | 0.1740398 | 0.1511592 | 0.1636674 | 0.1602211 | 0.1622719
1670.25 | 0.1657156 | 0.1343335 | 0.1552069 | 0.1498226 | 0.1512697
1672.66 | 0.1574196 | 0.121221 | 0.1473089 | 0.1419809 | 0.1419826
1675.07 | 0.14933 | 0.113214 | 0.1398494 | 0.1393917 | 0.1354463
1677.478 | 0.1401893 | 0.09917263 | 0.1315397 | 0.1339256 | 0.1262068
1679.886 | 0.1328035 | 0.08605963 | 0.121735 | 0.123058 | 0.115914
1682.294 | 0.1206124 | 0.07500484 | 0.1106135 | 0.112414 | 0.1046612
1684.7 | 0.1167933 | 0.0780562 | 0.1038947 | 0.1028248 | 0.1003922
1687.106 | 0.1144289 | 0.07860483 | 0.1014002 | 0.09896734 | 0.09835032
1689.511 | 0.1063768 | 0.07622725 | 0.094256 | 0.09528015 | 0.09303504
1691.916 | 0.1006429 | 0.07520157 | 0.08988221 | 0.0892171 | 0.08873596
1694.319 | 0.09390488 | 0.07153192 | 0.08469908 | 0.08076739 | 0.08272582
1696.722 | 0.09002 | 0.0652388 | 0.08279378 | 0.07501307 | 0.07826641
1699.125 | 0.08479292 | 0.06118554 | 0.0800519 | 0.07113378 | 0.07429103
1701.526 | 0.07916228 | 0.05658712 | 0.07474516 | 0.06632745 | 0.0692055
1703.927 | 0.0742824 | 0.04373462 | 0.06621516 | 0.06447214 | 0.06217608
1706.327 | 0.07295021 | 0.03368708 | 0.0605654 | 0.06272327 | 0.05748149
1708.726 | 0.0705105 | 0.02543561 | 0.05833058 | 0.05912057 | 0.05334932
1711.125 | 0.07165608 | 0.02232997 | 0.05575299 | 0.05632752 | 0.05151664
1713.523 | 0.07413437 | 0.02202929 | 0.05517773 | 0.05477027 | 0.05152791
1715.92 | 0.07242673 | 0.02285858 | 0.05424588 | 0.05484293 | 0.05109353
1718.317 | 0.06895451 | 0.02487842 | 0.05231273 | 0.0537861 | 0.04998294
1720.712 | 0.06451561 | 0.02395183 | 0.05523473 | 0.05380532 | 0.04937687
1723.107 | 0.05815266 | 0.02294433 | 0.05490615 | 0.05061752 | 0.04665516
1725.502 | 0.05103887 | 0.01937371 | 0.05394656 | 0.04699293 | 0.04283802
1727.895 | 0.0446478 | 0.01800237 | 0.04699346 | 0.04237734 | 0.03800524
1730.288 | 0.04077208 | 0.02012211 | 0.04087679 | 0.03923193 | 0.03525073
1732.68 | 0.03520692 | 0.01493632 | 0.03842198 | 0.03347614 | 0.03051034
1735.072 | 0.03372441 | 0.01166751 | 0.03511682 | 0.03184342 | 0.02808804
1737.462 | 0.02860026 | 0.007268389 | 0.03064573 | 0.02410577 | 0.02265504
1739.853 | 0.02927634 | 0.009427707 | 0.02738165 | 0.02012896 | 0.02155367
1742.242 | 0.02928604 | 0.01114303 | 0.02540675 | 0.02095707 | 0.02169822
1744.63 | 0.02801939 | 0.007833227 | 0.02083956 | 0.02177434 | 0.01961663
1747.018 | 0.02701538 | 0.009669499 | 0.02436442 | 0.02285779 | 0.02097677
1749.405 | 0.02500717 | 0.00956829 | 0.02820458 | 0.02459119 | 0.02184281
1751.792 | 0.02309279 | 0.007408654 | 0.02934288 | 0.02243569 | 0.02057
1754.178 | 0.02475434 | 0.008457478 | 0.02832778 | 0.02218718 | 0.02093169
1756.563 | 0.02609677 | 0.009808667 | 0.02691484 | 0.02146974 | 0.02107251
1758.947 | 0.02583428 | 0.01638648 | 0.02669501 | 0.01800347 | 0.02172981
1761.33 | 0.02482091 | 0.00980638 | 0.02562478 | 0.009998526 | 0.01756265
1763.713 | 0.02861281 | 0.01117742 | 0.02152344 | 0.01247713 | 0.0184477
1766.096 | 0.02647305 | 0.01012642 | 0.02342924 | 0.009980116 | 0.01750221
1768.477 | 0.02818142 | 0.01236453 | 0.02739232 | 0.01403534 | 0.0204934
1770.858 | 0.02451183 | 0.01040498 | 0.02493657 | 0.01822897 | 0.01952059
1773.238 | 0.02219376 | 0.006205341 | 0.02093086 | 0.0167545 | 0.01652112
1775.617 | 0.02063586 | 0.004366807 | 0.02034031 | 0.01616422 | 0.0153768
1777.996 | 0.01918119 | 0.0008529437 | 0.01828205 | 0.01655407 | 0.01371756
1780.374 | 0.01675979 | -0.002337898 | 0.01644331 | 0.01928769 | 0.01253822
1782.751 | 0.01586828 | -0.00605382 | 0.01560567 | 0.01855861 | 0.01099469
1785.127 | 0.01340929 | -0.01122309 | 0.01458965 | 0.01400469 | 0.007695136
1787.503 | 0.01437606 | -0.01104456 | 0.01072085 | 0.01200763 | 0.006514997
1789.878 | 0.01329673 | -0.01530577 | 0.008731008 | 0.01212009 | 0.004710516
1792.252 | 0.01173865 | -0.008649369 | 0.01336552 | 0.0142354 | 0.007672551
1794.626 | 0.007064579 | -0.01335515 | 0.02038642 | 0.0117586 | 0.006463613
1796.999 | 0.004436598 | -0.01251128 | 0.02508932 | 0.01117812 | 0.007048188
1799.371 | 0.001076466 | -0.01308023 | 0.02287973 | 0.009297765 | 0.005043433
1801.743 | 0.003619921 | -0.01189346 | 0.02426358 | 0.007694309 | 0.005921088
1804.113 | 0.005112154 | -0.01046456 | 0.02323339 | 0.007529068 | 0.006352512
1806.483 | 0.005280934 | -0.01285024 | 0.01929546 | 0.006553976 | 0.004570033
1808.853 | 0.008021445 | -0.01495331 | 0.01756574 | 0.008221063 | 0.004713734
1811.221 | 0.01117487 | -0.0142314 | 0.01510897 | 0.005157574 | 0.004302505
1813.589 | 0.0126107 | -0.01472053 | 0.01086914 | 0.001912937 | 0.00266806
1815.957 | 0.01499446 | -0.011779 | 0.005559529 | 0.003739554 | 0.003128634
1818.323 | 0.01234759 | -0.01438724 | -0.0009982431 | 0.00206092 | -0.0002442451
1820.689 | 0.008067569 | -0.0150786 | -0.002042494 | -0.002867258 | -0.002980197
1823.054 | 0.007898426 | -0.01722326 | 0.0002460512 | -0.008061959 | -0.004285185
1825.419 | 0.006631127 | -0.01819739 | 0.002026967 | -0.008036279 | -0.004393893
1827.782 | 0.006189783 | -0.0146716 | 0.003931389 | -0.006465771 | -0.00275405
1830.145 | 0.005879857 | -0.01451608 | 0.00941538 | -0.003670245 | -0.0007227719
1832.508 | 0.00488471 | -0.01482501 | 0.01030467 | -0.003548891 | -0.0007961305
1834.869 | 0.003579833 | -0.01624407 | 0.008738783 | -0.004333257 | -0.002064678
1837.23 | 0.005550586 | -0.01479762 | 0.008297467 | -0.001079934 | -0.000507374
1839.59 | 0.003485416 | -0.01425936 | 0.006045736 | -0.003334801 | -0.002015751
1841.95 | -0.002662462 | -0.0141047 | 0.005261341 | -0.004130202 | -0.003909006
1844.309 | -0.00610735 | -0.01907607 | 0.0005681351 | -0.005905805 | -0.007630272
1846.667 | -0.01141061 | -0.02204966 | -0.0055516 | -0.01025981 | -0.01231792
1849.024 | -0.01091357 | -0.02084608 | -0.004525631 | -0.009627744 | -0.01147826
1851.381 | -0.009459264 | -0.02020778 | -0.003485911 | -0.008143472 | -0.01032411
1853.737 | -0.009168784 | -0.0197511 | -0.001678399 | -0.004848157 | -0.008861611
1856.092 | -0.008033548 | -0.01828553 | -0.003615103 | -0.004408191 | -0.008585593
1858.447 | -0.007808802 | -0.02206711 | -0.004413475 | -0.002657847 | -0.009236809
1860.8 | -0.004496161 | -0.02130817 | -0.005061068 | -0.001525502 | -0.008097727
1863.154 | 0.000224366 | -0.01580688 | -0.009782265 | -0.001671749 | -0.006759131
1865.506 | 0.002279318 | -0.01307052 | -0.01174663 | -0.002745109 | -0.006320734
1867.858 | 0.001875189 | -0.01162587 | -0.0120652 | -0.005011679 | -0.006706892
1870.209 | -0.0006031948 | -0.008022021 | -0.008612246 | -0.00289952 | -0.005034246
1872.559 | 0.0005600632 | -0.01138072 | -0.006050742 | -0.003099402 | -0.0049927
1874.909 | -0.003222984 | -0.008746061 | -0.002611625 | -0.002926491 | -0.00437679
1877.258 | -0.0014497 | -0.01032936 | 4.673018e-06 | -0.0004736598 | -0.003062012
1879.606 | -0.003515153 | -0.009551812 | 0.002264233 | 0.0001039698 | -0.002674691
1881.954 | -0.003909941 | -0.0149294 | 0.008418796 | 0.0011289 | -0.002322912
1884.301 | -0.002521486 | -0.01330425 | 0.007633397 | 0.0005450315 | -0.001911827
1886.647 | -0.002738029 | -0.01668418 | 0.007629787 | 0.0006003131 | -0.002798027
1888.992 | -0.0002327759 | -0.01639134 | 0.005061222 | -0.0009427474 | -0.00312641
1891.337 | 0.002798098 | -0.01254699 | 0.004755712 | -0.004105238 | -0.002274604
1893.681 | 0.000788823 | -0.01076115 | 0.003915267 | -0.009153647 | -0.003802677
1896.025 | 0.0007974874 | -0.009157232 | -0.001300461 | -0.01153862 | -0.005299706
1898.367 | 0.004203644 | -0.005313083 | 0.0004510585 | -0.007456604 | -0.002028746
1900.709 | 0.005582612 | -0.001650799 | 0.0006528176 | -0.004983492 | -9.971535e-05
1903.051 | 0.001724317 | 0.005764796 | 0.00174591 | -0.00508868 | 0.001036586
1905.391 | 0.002549521 | 0.00648023 | 0.001371556 | -0.005939783 | 0.001115381
1907.731 | 0.002661399 | 0.00757902 | 0.003932092 | -0.002241733 | 0.002982694
1910.07 | 0.003749338 | 0.001009008 | 0.007356696 | -0.0001418096 | 0.002993308
1912.409 | 0.003457552 | 0.006063005 | 0.007681555 | 0.0006049241 | 0.004451759
1914.747 | -0.001677248 | 0.0004612675 | 0.002822009 | -0.0009390733 | 0.0001667387
1917.084 | -0.000758442 | -0.004636145 | 0.0001156463 | -0.003164992 | -0.002110983
1919.42 | 0.001427496 | -0.006141726 | 0.003224528 | -0.003132272 | -0.001155494
1921.756 | -0.0009197826 | -0.006941038 | -0.001086695 | -0.004559347 | -0.003376716
1924.091 | -0.001427507 | -0.008567807 | -0.006865515 | -0.004420368 | -0.005320299
1926.425 | 0.001161932 | -0.006481307 | -0.006390209 | -0.00323734 | -0.003736731
1928.759 | 0.0004945898 | -0.007624072 | -0.005928532 | -0.003130376 | -0.004047097
1931.092 | 0.0002965627 | -0.00584081 | -0.004026876 | -0.003321926 | -0.003223262
1933.424 | 0.002003772 | -0.01063651 | -0.005581501 | -0.00358814 | -0.004450594
1935.756 | 0.003682787 | -0.01630011 | -0.009522667 | -0.001734406 | -0.005968599
1938.087 | 0.0009693705 | -0.01508226 | -0.0102133 | -0.006954896 | -0.007820271
1940.417 | -0.004822614 | -0.01457088 | -0.01176814 | -0.01008738 | -0.01031225
1942.746 | -0.006212724 | -0.01696578 | -0.01415973 | -0.0117603 | -0.01227463
1945.075 | -0.002046642 | -0.0150422 | -0.01446668 | -0.0099707 | -0.01038156
1947.403 | -0.003502451 | -0.01499558 | -0.01067279 | -0.008745859 | -0.00947917
1949.731 | -0.003024742 | -0.009883566 | -0.0111581 | -0.004538036 | -0.00715111
1952.058 | -0.001880794 | -0.004307508 | -0.00725463 | -0.00329203 | -0.00418374
1954.384 | 0.0007272326 | -0.005088668 | -0.004503236 | -0.004294168 | -0.00328971
1956.709 | 0.0003882068 | -0.00522422 | 0.00195121 | -0.0005659601 | -0.0008626909
1959.034 | -0.0003074928 | -0.005158171 | 0.003317303 | 0.00107394 | -0.0002686053
1961.358 | -0.0007405048 | -0.007392826 | 0.0003354358 | -0.0001735395 | -0.001992859
1963.681 | -0.001689764 | -0.0114441 | -0.00318129 | -0.005831985 | -0.005536784
1966.004 | -0.001916261 | -0.00932017 | -0.00126678 | -0.01095775 | -0.005865241
1968.325 | -0.001983293 | -0.01153512 | -0.004413284 | -0.01164097 | -0.007393166
1970.647 | -0.001383845 | -0.009229898 | -0.004693282 | -0.01128016 | -0.006646796
1972.967 | -0.00217347 | -0.002424461 | -0.004465938 | -0.009278735 | -0.004585651
1975.287 | -0.003986127 | -0.002177743 | -0.006817143 | -0.009408146 | -0.00559729
1977.606 | 0.0001798755 | 0.003678965 | -0.006439094 | -0.004029525 | -0.001652445
1979.925 | 2.543214e-07 | 0.005983818 | -0.003715759 | -0.001591476 | 0.0001692091
1982.243 | 0.0002524153 | 0.003828554 | -0.002816649 | 0.000239141 | 0.0003758653
1984.56 | -0.0009689865 | 0.00367114 | 0.003047305 | 0.005340493 | 0.002772488
1986.876 | -0.001214374 | -0.001188747 | 0.002122173 | 0.003165166 | 0.0007210547
1989.192 | -0.0007465087 | -0.002900487 | -0.001271812 | 0.002886155 | -0.0005081632
1991.507 | -0.0002505669 | -0.009193619 | -0.0005786346 | -0.0002376112 | -0.002565108
1993.821 | 0.002375886 | -0.01451833 | 0.0005534086 | 9.052282e-05 | -0.002874628
1996.135 | 0.002843674 | -0.02036784 | -0.004171047 | -0.002894871 | -0.006147522
1998.448 | 0.0001505848 | -0.0004142286 | -0.0009120408 | 0.001043448 | -3.305911e-05