## Sheet1
RamanShift | G_ | D_ | Si1_ | Model_1st_2peaks+Si | residuals | int_DW38C_mean_4
902.4547 | 0.006207844 | 0.07442215 | 0 | 0.08063 | 0.08840519 | -0.007775195
905.1002 | 0.006256594 | 0.07529301 | 0 | 0.08154961 | 0.08599852 | -0.004448914
907.7448 | 0.006305904 | 0.07617873 | 0 | 0.08248463 | 0.0861852 | -0.003700569
910.3886 | 0.006355783 | 0.07707963 | 0 | 0.08343541 | 0.08444925 | -0.001013842
913.0315 | 0.00640624 | 0.07799606 | 0 | 0.0844023 | 0.08436046 | 4.184011e-05
915.6736 | 0.006457282 | 0.07892838 | 0 | 0.08538566 | 0.0852511 | 0.0001345633
918.315 | 0.00650892 | 0.07987693 | 0 | 0.08638586 | 0.0884243 | -0.002038441
920.9554 | 0.006561163 | 0.08084211 | 0 | 0.08740327 | 0.08972487 | -0.002321598
923.5951 | 0.00661402 | 0.08182427 | 0 | 0.08843829 | 0.0898764 | -0.001438106
926.2339 | 0.0066675 | 0.08282382 | 0 | 0.08949132 | 0.09049777 | -0.001006443
928.872 | 0.006721613 | 0.08384116 | 0 | 0.09056278 | 0.08975063 | 0.0008121428
931.5092 | 0.006776369 | 0.08487671 | 1.378443152e-321 | 0.09165308 | 0.0850138 | 0.006639278
934.1455 | 0.006831779 | 0.08593089 | 5.748276e-277 | 0.09276267 | 0.0830916 | 0.009671066
936.7811 | 0.006887853 | 0.08700413 | 8.869767e-236 | 0.09389199 | 0.08219074 | 0.01170125
939.4158 | 0.006944601 | 0.0880969 | 5.102252e-198 | 0.0950415 | 0.08002827 | 0.01501324
942.0497 | 0.007002034 | 0.08920965 | 1.102262e-163 | 0.09621169 | 0.07932185 | 0.01688984
944.6828 | 0.007060163 | 0.09034287 | 9.00899e-133 | 0.09740304 | 0.08101583 | 0.01638721
947.3151 | 0.007119 | 0.09149705 | 2.806263e-105 | 0.09861605 | 0.08315165 | 0.01546439
949.9465 | 0.007178555 | 0.09267268 | 3.35607e-81 | 0.09985124 | 0.08656063 | 0.01329061
952.5771 | 0.00723884 | 0.0938703 | 1.552283e-60 | 0.1011091 | 0.08655369 | 0.01455545
955.2069 | 0.007299867 | 0.09509045 | 2.797251e-43 | 0.1023903 | 0.08571824 | 0.01667207
957.8359 | 0.007361649 | 0.09633366 | 1.978309e-29 | 0.1036953 | 0.08633521 | 0.01736011
960.4641 | 0.007424198 | 0.09760053 | 5.531425e-19 | 0.1050247 | 0.0769217 | 0.02810303
963.0915 | 0.007487526 | 0.09889162 | 6.159355e-12 | 0.1063791 | 0.07452134 | 0.03185781
965.718 | 0.007551646 | 0.1002076 | 2.751449e-08 | 0.1077592 | 0.07293259 | 0.03482664
968.3437 | 0.007616571 | 0.101549 | 4.966897e-08 | 0.1091656 | 0.07147129 | 0.03769429
970.9686 | 0.007682316 | 0.1029165 | 3.649834e-11 | 0.1105988 | 0.06926836 | 0.04133041
973.5927 | 0.007748892 | 0.1043107 | 1.099739e-17 | 0.1120596 | 0.07035649 | 0.04170312
976.216 | 0.007816316 | 0.1057324 | 1.368659e-27 | 0.1135488 | 0.07419388 | 0.03935488
978.8384 | 0.0078846 | 0.1071823 | 7.086781e-41 | 0.1150669 | 0.07588892 | 0.03917798
981.4601 | 0.00795376 | 0.1086611 | 1.537822e-57 | 0.1166148 | 0.07424535 | 0.04236947
984.0809 | 0.00802381 | 0.1101694 | 1.408701e-77 | 0.1181932 | 0.07136835 | 0.0468249
986.7009 | 0.008094765 | 0.1117082 | 5.487034e-101 | 0.119803 | 0.06215372 | 0.05764927
989.3201 | 0.008166642 | 0.1132782 | 9.153966e-128 | 0.1214449 | 0.0561145 | 0.06533036
991.9385 | 0.008239455 | 0.1148802 | 6.588372e-158 | 0.1231197 | 0.04539459 | 0.07772509
994.556 | 0.008313222 | 0.1165151 | 2.060561e-191 | 0.1248283 | 0.04503783 | 0.0797905
997.1728 | 0.008387959 | 0.1181837 | 2.820786e-228 | 0.1265717 | 0.04320046 | 0.08337125
999.7887 | 0.008463682 | 0.119887 | 1.702424e-268 | 0.1283507 | 0.04111904 | 0.08723167
1002.404 | 0.008540409 | 0.1216259 | 4.562589e-312 | 0.1301663 | 0.04180112 | 0.08836521
1005.018 | 0.008618158 | 0.1234014 | 0 | 0.1320195 | 0.04489846 | 0.08712106
1007.632 | 0.008696947 | 0.1252144 | 0 | 0.1339113 | 0.04381605 | 0.09009525
1010.244 | 0.008776794 | 0.1270659 | 0 | 0.1358427 | 0.04045764 | 0.0953851
1012.856 | 0.008857718 | 0.1289572 | 0 | 0.1378149 | 0.0395809 | 0.098234
1015.467 | 0.008939738 | 0.1308892 | 0 | 0.1398289 | 0.03511413 | 0.1047148
1018.078 | 0.009022875 | 0.132863 | 0 | 0.1418859 | 0.02613821 | 0.1157477
1020.687 | 0.009107147 | 0.13488 | 0 | 0.1439871 | 0.02766487 | 0.1163223
1023.296 | 0.009192577 | 0.1369412 | 0 | 0.1461338 | 0.02300246 | 0.1231313
1025.903 | 0.009279185 | 0.139048 | 0 | 0.1483272 | 0.02172162 | 0.1266055
1028.51 | 0.009366993 | 0.1412016 | 0 | 0.1505686 | 0.02256291 | 0.1280057
1031.117 | 0.009456022 | 0.1434034 | 0 | 0.1528594 | 0.02220098 | 0.1306584
1033.722 | 0.009546296 | 0.1456547 | 0 | 0.155201 | 0.0234162 | 0.1317848
1036.327 | 0.009637837 | 0.1479571 | 0 | 0.157595 | 0.02176312 | 0.1358319
1038.93 | 0.009730669 | 0.150312 | 0 | 0.1600427 | 0.02125573 | 0.138787
1041.533 | 0.009824816 | 0.152721 | 0 | 0.1625458 | 0.01473817 | 0.1478076
1044.136 | 0.009920303 | 0.1551856 | 0 | 0.1651059 | 0.01096078 | 0.1541451
1046.737 | 0.01001716 | 0.1577075 | 0 | 0.1677247 | 0.008168263 | 0.1595564
1049.338 | 0.0101154 | 0.1602884 | 0 | 0.1704038 | 0.004908668 | 0.1654952
1051.937 | 0.01021506 | 0.1629302 | 0 | 0.1731452 | 0.005668953 | 0.1674763
1054.536 | 0.01031617 | 0.1656345 | 0 | 0.1759507 | -0.004161301 | 0.180112
1057.134 | 0.01041875 | 0.1684034 | 0 | 0.1788222 | -0.009574975 | 0.1883972
1059.732 | 0.01052283 | 0.1712389 | 0 | 0.1817617 | -0.01069413 | 0.1924558
1062.328 | 0.01062844 | 0.1741429 | 0 | 0.1847713 | -0.01196227 | 0.1967336
1064.924 | 0.01073561 | 0.1771175 | 0 | 0.1878531 | -0.0209223 | 0.2087754
1067.519 | 0.01084438 | 0.1801651 | 0 | 0.1910095 | -0.02359887 | 0.2146083
1070.113 | 0.01095476 | 0.1832878 | 0 | 0.1942426 | -0.02736064 | 0.2216032
1072.706 | 0.0110668 | 0.1864881 | 0 | 0.1975549 | -0.03730402 | 0.2348589
1075.299 | 0.01118053 | 0.1897683 | 0 | 0.2009489 | -0.03670326 | 0.2376521
1077.891 | 0.01129598 | 0.1931311 | 0 | 0.2044271 | -0.03657533 | 0.2410024
1080.481 | 0.01141319 | 0.1965791 | 0 | 0.2079923 | -0.04084282 | 0.2488351
1083.072 | 0.01153219 | 0.200115 | 0 | 0.2116472 | -0.03791969 | 0.2495669
1085.661 | 0.01165301 | 0.2037417 | 0 | 0.2153947 | -0.0368933 | 0.252288
1088.249 | 0.0117757 | 0.207462 | 0 | 0.2192377 | -0.03985184 | 0.2590896
1090.837 | 0.0119003 | 0.2112792 | 0 | 0.2231795 | -0.04333835 | 0.2665178
1093.424 | 0.01202684 | 0.2151963 | 0 | 0.2272232 | -0.04672524 | 0.2739484
1096.01 | 0.01215536 | 0.2192168 | 0 | 0.2313721 | -0.05235605 | 0.2837282
1098.595 | 0.0122859 | 0.2233439 | 0 | 0.2356298 | -0.05474322 | 0.290373
1101.18 | 0.01241852 | 0.2275813 | 0 | 0.2399998 | -0.06479426 | 0.3047941
1103.764 | 0.01255324 | 0.2319327 | 0 | 0.244486 | -0.06920409 | 0.3136901
1106.346 | 0.01269012 | 0.236402 | 0 | 0.2490921 | -0.06601926 | 0.3151114
1108.929 | 0.0128292 | 0.240993 | 0 | 0.2538222 | -0.06195429 | 0.3157765
1111.51 | 0.01297052 | 0.2457101 | 0 | 0.2586806 | -0.05896082 | 0.3176415
1114.09 | 0.01311415 | 0.2505575 | 0 | 0.2636716 | -0.05545054 | 0.3191222
1116.67 | 0.01326012 | 0.2555396 | 0 | 0.2687997 | -0.05188996 | 0.3206897
1119.249 | 0.01340848 | 0.2606612 | 0 | 0.2740697 | -0.05798063 | 0.3320504
1121.827 | 0.0135593 | 0.2659271 | 0 | 0.2794864 | -0.0644847 | 0.3439711
1124.404 | 0.01371262 | 0.2713424 | 0 | 0.285055 | -0.07085582 | 0.3559108
1126.981 | 0.01386849 | 0.2769122 | 0 | 0.2907807 | -0.07700662 | 0.3677873
1129.557 | 0.01402698 | 0.282642 | 0 | 0.2966689 | -0.0784011 | 0.3750701
1132.132 | 0.01418815 | 0.2885374 | 0 | 0.3027256 | -0.07786133 | 0.3805869
1134.706 | 0.01435205 | 0.2946044 | 0 | 0.3089564 | -0.07585107 | 0.3848075
1137.279 | 0.01451874 | 0.3008489 | 0 | 0.3153677 | -0.07326903 | 0.3886367
1139.852 | 0.01468829 | 0.3072775 | 0 | 0.3219658 | -0.07058313 | 0.3925489
1142.423 | 0.01486076 | 0.3138966 | 0 | 0.3287573 | -0.06782133 | 0.3965787
1144.994 | 0.01503623 | 0.320713 | 0 | 0.3357492 | -0.06521173 | 0.400961
1147.565 | 0.01521475 | 0.327734 | 0 | 0.3429487 | -0.06459034 | 0.4075391
1150.134 | 0.01539641 | 0.3349668 | 0 | 0.3503632 | -0.07899975 | 0.4293629
1152.703 | 0.01558127 | 0.3424191 | 0 | 0.3580003 | -0.09077369 | 0.448774
1155.27 | 0.0157694 | 0.3500989 | 0 | 0.3658683 | -0.09089778 | 0.456766
1157.837 | 0.0159609 | 0.3580143 | 0 | 0.3739752 | -0.08544499 | 0.4594202
1160.404 | 0.01615582 | 0.3661741 | 0 | 0.3823299 | -0.07250575 | 0.4548357
1162.969 | 0.01635427 | 0.3745869 | 0 | 0.3909412 | -0.07166771 | 0.4626089
1165.534 | 0.01655632 | 0.3832621 | 0 | 0.3998184 | -0.0729341 | 0.4727525
1168.097 | 0.01676205 | 0.3922091 | 0 | 0.4089711 | -0.06725489 | 0.476226
1170.661 | 0.01697157 | 0.4014377 | 0 | 0.4184093 | -0.05732981 | 0.4757391
1173.223 | 0.01718495 | 0.4109583 | 0 | 0.4281432 | -0.05638153 | 0.4845247
1175.784 | 0.0174023 | 0.4207811 | 0 | 0.4381834 | -0.05486171 | 0.4930452
1178.345 | 0.01762372 | 0.4309173 | 0 | 0.448541 | -0.0545679 | 0.5031089
1180.905 | 0.0178493 | 0.4413779 | 0 | 0.4592272 | -0.06293941 | 0.5221666
1183.464 | 0.01807915 | 0.4521746 | 0 | 0.4702538 | -0.06297581 | 0.5332296
1186.022 | 0.01831337 | 0.4633193 | 0 | 0.4816327 | -0.05767039 | 0.5393031
1188.58 | 0.01855208 | 0.4748242 | 0 | 0.4933763 | -0.05580857 | 0.5491848
1191.137 | 0.0187954 | 0.4867019 | 0 | 0.5054972 | -0.04363851 | 0.5491358
1193.692 | 0.01904343 | 0.4989652 | 0 | 0.5180087 | -0.03916578 | 0.5571744
1196.248 | 0.01929631 | 0.5116275 | 0 | 0.5309238 | -0.03703374 | 0.5679575
1198.802 | 0.01955415 | 0.5247021 | 0 | 0.5442563 | -0.03289416 | 0.5771505
1201.356 | 0.01981709 | 0.5382029 | 0 | 0.55802 | -0.03146317 | 0.5894832
1203.908 | 0.02008526 | 0.5521437 | 0 | 0.572229 | -0.03473038 | 0.6069594
1206.46 | 0.0203588 | 0.5665387 | 0 | 0.5868975 | -0.03512796 | 0.6220255
1209.012 | 0.02063785 | 0.5814022 | 0 | 0.6020401 | -0.04048914 | 0.6425292
1211.562 | 0.02092256 | 0.5967486 | 0 | 0.6176712 | -0.05291086 | 0.670582
1214.112 | 0.02121309 | 0.6125922 | 0 | 0.6338053 | -0.05400112 | 0.6878064
1216.661 | 0.02150958 | 0.6289473 | 0 | 0.6504569 | -0.04575967 | 0.6962165
1219.209 | 0.02181221 | 0.6458281 | 0 | 0.6676403 | -0.04524152 | 0.7128818
1221.756 | 0.02212114 | 0.6632486 | 0 | 0.6853697 | -0.04335013 | 0.7287198
1224.303 | 0.02243655 | 0.6812223 | 0 | 0.7036588 | -0.03834837 | 0.7420072
1226.848 | 0.02275862 | 0.6997622 | 0 | 0.7225208 | -0.0310624 | 0.7535832
1229.393 | 0.02308753 | 0.7188809 | 0 | 0.7419684 | -0.02277147 | 0.7647399
1231.938 | 0.02342348 | 0.7385898 | 0 | 0.7620133 | -0.02653475 | 0.788548
1234.481 | 0.02376667 | 0.7588996 | 0 | 0.7826663 | -0.03338912 | 0.8160554
1237.024 | 0.02411731 | 0.7798197 | 0 | 0.803937 | -0.04174399 | 0.845681
1239.565 | 0.0244756 | 0.8013578 | 0 | 0.8258334 | -0.03835748 | 0.8641909
1242.107 | 0.02484178 | 0.8235203 | 0 | 0.8483621 | -0.03685605 | 0.8852181
1244.647 | 0.02521608 | 0.8463112 | 0 | 0.8715273 | -0.03614291 | 0.9076702
1247.186 | 0.02559872 | 0.8697322 | 0 | 0.895331 | -0.02900295 | 0.9243339
1249.725 | 0.02598997 | 0.8937825 | 0 | 0.9197725 | -0.02062244 | 0.9403949
1252.263 | 0.02639008 | 0.918458 | 0 | 0.9448481 | -0.007847796 | 0.9526959
1254.8 | 0.02679931 | 0.9437512 | 0 | 0.9705505 | 0.01086223 | 0.9596883
1257.337 | 0.02721794 | 0.9696505 | 0 | 0.9968685 | 0.01587623 | 0.9809922
1259.872 | 0.02764627 | 0.9961402 | 0 | 1.023786 | 0.00509248 | 1.018694
1262.407 | 0.02808458 | 1.023199 | 0 | 1.051284 | -0.002321721 | 1.053606
1264.941 | 0.02853318 | 1.050802 | 0 | 1.079335 | -0.003939364 | 1.083274
1267.474 | 0.02899241 | 1.078915 | 0 | 1.107908 | -0.009591927 | 1.1175
1270.007 | 0.02946259 | 1.107501 | 0 | 1.136964 | -0.01296754 | 1.149931
1272.539 | 0.02994406 | 1.136514 | 0 | 1.166458 | -0.01448943 | 1.180947
1275.07 | 0.0304372 | 1.1659 | 0 | 1.196338 | -0.006508695 | 1.202846
1277.6 | 0.03094238 | 1.1956 | 0 | 1.226542 | 0.008410832 | 1.218131
1280.129 | 0.03145998 | 1.225542 | 0 | 1.257002 | 0.01760663 | 1.239395
1282.658 | 0.03199042 | 1.255649 | 0 | 1.287639 | 0.0208155 | 1.266824
1285.186 | 0.03253411 | 1.285834 | 0 | 1.318368 | 0.02146083 | 1.296907
1287.713 | 0.0330915 | 1.316 | 0 | 1.349091 | 0.02310396 | 1.325987
1290.239 | 0.03366305 | 1.346041 | 0 | 1.379704 | 0.01297396 | 1.36673
1292.764 | 0.03424923 | 1.375842 | 0 | 1.410092 | 0.002303963 | 1.407788
1295.289 | 0.03485054 | 1.405281 | 0 | 1.440132 | -0.01057026 | 1.450702
1297.813 | 0.0354675 | 1.434225 | 0 | 1.469692 | -0.008557822 | 1.47825
1300.336 | 0.03610065 | 1.462534 | 0 | 1.498635 | 0.00613365 | 1.492501
1302.859 | 0.03675056 | 1.490063 | 0 | 1.526814 | 0.02598703 | 1.500827
1305.38 | 0.03741781 | 1.516661 | 0 | 1.554079 | 0.03119354 | 1.522885
1307.901 | 0.03810303 | 1.542172 | 0 | 1.580275 | 0.01918647 | 1.561089
1310.421 | 0.03880684 | 1.56644 | 0 | 1.605247 | 0.01399261 | 1.591254
1312.941 | 0.03952993 | 1.589307 | 0 | 1.628837 | 0.008535823 | 1.620301
1315.459 | 0.04027299 | 1.610618 | 0 | 1.650891 | 0.005831941 | 1.645059
1317.977 | 0.04103676 | 1.630221 | 0 | 1.671258 | -0.01852408 | 1.689782
1320.494 | 0.041822 | 1.647974 | 0 | 1.689796 | -0.03899671 | 1.728793
1323.01 | 0.04262952 | 1.663741 | 0 | 1.706371 | -0.04711552 | 1.753486
1325.526 | 0.04346015 | 1.677399 | 0 | 1.720859 | -0.03888661 | 1.759746
1328.041 | 0.04431477 | 1.688838 | 0 | 1.733153 | -0.02573005 | 1.758883
1330.555 | 0.0451943 | 1.697965 | 0 | 1.743159 | -0.02475581 | 1.767915
1333.068 | 0.04609971 | 1.704705 | 0 | 1.750805 | -0.02643847 | 1.777243
1335.58 | 0.047032 | 1.709002 | 0 | 1.756034 | -0.03205716 | 1.788091
1338.092 | 0.04799224 | 1.710822 | 0 | 1.758814 | -0.02747513 | 1.786289
1340.603 | 0.04898153 | 1.71015 | 0 | 1.759131 | -0.01000363 | 1.769135
1343.113 | 0.05000104 | 1.706994 | 0 | 1.756995 | -0.01482592 | 1.771821
1345.622 | 0.051052 | 1.701385 | 0 | 1.752437 | -0.02175483 | 1.774192
1348.131 | 0.05213569 | 1.693373 | 0 | 1.745509 | -0.03645911 | 1.781968
1350.639 | 0.05325346 | 1.683028 | 0 | 1.736281 | -0.02506104 | 1.761342
1353.146 | 0.05440673 | 1.670439 | 0 | 1.724846 | -0.008002141 | 1.732848
1355.652 | 0.055597 | 1.655711 | 0 | 1.711308 | 0.001025389 | 1.710282
1358.157 | 0.05682584 | 1.638963 | 0 | 1.695789 | 0.0006665223 | 1.695122
1360.662 | 0.05809491 | 1.620327 | 0 | 1.678422 | 0.003930834 | 1.674491
1363.166 | 0.05940594 | 1.599944 | 0 | 1.65935 | 0.003804098 | 1.655546
1365.669 | 0.06076078 | 1.577963 | 0 | 1.638723 | 0.006266481 | 1.632457
1368.172 | 0.06216136 | 1.554536 | 0 | 1.616698 | 0.007777899 | 1.60892
1370.674 | 0.06360973 | 1.529821 | 0 | 1.59343 | 0.004352723 | 1.589078
1373.175 | 0.06510805 | 1.503972 | 0 | 1.56908 | -0.005130865 | 1.574211
1375.675 | 0.06665858 | 1.477145 | 0 | 1.543804 | -0.005615589 | 1.549419
1378.174 | 0.06826375 | 1.44949 | 0 | 1.517754 | -0.006788574 | 1.524543
1380.673 | 0.06992608 | 1.421155 | 0 | 1.491081 | -0.004885296 | 1.495966
1383.171 | 0.07164828 | 1.392277 | 0 | 1.463926 | 0.009305215 | 1.454621
1385.668 | 0.07343318 | 1.362992 | 0 | 1.436425 | 0.02776167 | 1.408663
1388.164 | 0.0752838 | 1.333423 | 0 | 1.408707 | 0.04740614 | 1.3613
1390.66 | 0.07720334 | 1.303686 | 0 | 1.380889 | 0.06643103 | 1.314458
1393.155 | 0.07919519 | 1.273889 | 0 | 1.353084 | 0.06059004 | 1.292494
1395.649 | 0.08126292 | 1.24413 | 0 | 1.325393 | 0.05327763 | 1.272115
1398.142 | 0.08341036 | 1.214498 | 0 | 1.297908 | 0.04151908 | 1.256389
1400.635 | 0.08564154 | 1.185073 | 0 | 1.270714 | 0.03461762 | 1.236097
1403.126 | 0.08796077 | 1.155926 | 0 | 1.243887 | 0.02745268 | 1.216434
1405.617 | 0.09037262 | 1.127121 | 0 | 1.217494 | 0.02357727 | 1.193917
1408.108 | 0.09288196 | 1.098713 | 0 | 1.191595 | 0.01725654 | 1.174338
1410.597 | 0.09549395 | 1.070748 | 0 | 1.166242 | 0.02191622 | 1.144326
1413.086 | 0.09821413 | 1.043268 | 0 | 1.141482 | 0.03431271 | 1.107169
1415.574 | 0.1010484 | 1.016306 | 0 | 1.117354 | 0.0374933 | 1.079861
1418.061 | 0.1040029 | 0.9898906 | 0 | 1.093894 | 0.02808421 | 1.065809
1420.548 | 0.1070845 | 0.9640441 | 0 | 1.071129 | 0.01610296 | 1.055026
1423.033 | 0.1103003 | 0.9387839 | 0 | 1.049084 | -0.006814496 | 1.055899
1425.518 | 0.1136578 | 0.9141231 | 0 | 1.027781 | -0.01706257 | 1.044843
1428.003 | 0.1171654 | 0.8900707 | 0 | 1.007236 | -0.02448015 | 1.031716
1430.486 | 0.1208317 | 0.866632 | 0 | 0.9874636 | -0.0338474 | 1.021311
1432.969 | 0.124666 | 0.8438093 | 0 | 0.9684753 | -0.04085048 | 1.009326
1435.451 | 0.1286786 | 0.8216021 | 0 | 0.9502806 | -0.03367614 | 0.9839568
1437.932 | 0.13288 | 0.8000073 | 0 | 0.9328873 | -0.02305107 | 0.9559383
1440.412 | 0.1372819 | 0.7790199 | 0 | 0.9163018 | -0.01683759 | 0.9331394
1442.892 | 0.1418966 | 0.758633 | 0 | 0.9005297 | -0.02385415 | 0.9243838
1445.371 | 0.1467376 | 0.7388382 | 0 | 0.8855758 | -0.04431337 | 0.9298892
1447.849 | 0.1518191 | 0.7196258 | 0 | 0.8714448 | -0.06117929 | 0.9326241
1450.327 | 0.1571565 | 0.7009848 | 0 | 0.8581414 | -0.0758699 | 0.9340113
1452.803 | 0.1627666 | 0.6829038 | 0 | 0.8456704 | -0.09777478 | 0.9434452
1455.279 | 0.1686672 | 0.6653703 | 0 | 0.8340375 | -0.1177082 | 0.9517457
1457.754 | 0.1748775 | 0.6483714 | 0 | 0.8232489 | -0.1254411 | 0.94869
1460.229 | 0.1814184 | 0.6318938 | 0 | 0.8133122 | -0.1251791 | 0.9384913
1462.702 | 0.1883124 | 0.6159237 | 0 | 0.8042361 | -0.1116463 | 0.9158824
1465.175 | 0.1955838 | 0.6004475 | 0 | 0.7960313 | -0.1044485 | 0.9004797
1467.648 | 0.2032587 | 0.5854511 | 0 | 0.7887098 | -0.1101228 | 0.8988326
1470.119 | 0.2113655 | 0.5709207 | 0 | 0.7822862 | -0.1123787 | 0.8946649
1472.59 | 0.2199348 | 0.5568423 | 0 | 0.7767771 | -0.1157477 | 0.8925248
1475.06 | 0.2289997 | 0.5432022 | 0 | 0.7722019 | -0.1254264 | 0.8976284
1477.529 | 0.2385961 | 0.5299868 | 0 | 0.7685829 | -0.1379168 | 0.9064997
1479.997 | 0.2487627 | 0.5171825 | 0 | 0.7659452 | -0.1550105 | 0.9209557
1482.465 | 0.2595414 | 0.5047763 | 0 | 0.7643177 | -0.166573 | 0.9308907
1484.932 | 0.2709775 | 0.4927551 | 0 | 0.7637326 | -0.1644921 | 0.9282247
1487.398 | 0.28312 | 0.4811063 | 0 | 0.7642262 | -0.1564054 | 0.9206316
1489.863 | 0.2960218 | 0.4698174 | 0 | 0.7658392 | -0.1612898 | 0.9271289
1492.328 | 0.3097399 | 0.4588765 | 0 | 0.7686164 | -0.1653363 | 0.9339527
1494.792 | 0.3243358 | 0.4482718 | 0 | 0.7726077 | -0.1619929 | 0.9346005
1497.255 | 0.3398758 | 0.4379919 | 0 | 0.7778677 | -0.1594867 | 0.9373544
1499.717 | 0.3564308 | 0.4280257 | 0 | 0.7844565 | -0.1522016 | 0.936658
1502.179 | 0.3740769 | 0.4183623 | 0 | 0.7924393 | -0.1624075 | 0.9548467
1504.64 | 0.3928953 | 0.4089915 | 0 | 0.8018868 | -0.1717948 | 0.9736816
1507.1 | 0.412972 | 0.3999032 | 0 | 0.8128752 | -0.163724 | 0.9765992
1509.56 | 0.4343982 | 0.3910875 | 0 | 0.8254857 | -0.1515125 | 0.9769982
1512.018 | 0.4572694 | 0.382535 | 0 | 0.8398045 | -0.1355645 | 0.9753689
1514.476 | 0.481685 | 0.3742367 | 0 | 0.8559217 | -0.13263 | 0.9885517
1516.934 | 0.5077472 | 0.3661837 | 0 | 0.8739309 | -0.1302368 | 1.004168
1519.39 | 0.5355593 | 0.3583676 | 0 | 0.8939269 | -0.1238469 | 1.017774
1521.846 | 0.5652242 | 0.35078 | 0 | 0.9160042 | -0.1071108 | 1.023115
1524.301 | 0.5968409 | 0.3434132 | 0 | 0.9402541 | -0.08560825 | 1.025862
1526.755 | 0.6305013 | 0.3362595 | 0 | 0.9667608 | -0.08084617 | 1.047607
1529.208 | 0.666285 | 0.3293116 | 0 | 0.9955966 | -0.07231513 | 1.067912
1531.661 | 0.7042534 | 0.3225624 | 0 | 1.026816 | -0.06011336 | 1.086929
1534.113 | 0.7444417 | 0.3160051 | 0 | 1.060447 | -0.03262554 | 1.093072
1536.564 | 0.78685 | 0.309633 | 0 | 1.096483 | -0.01895029 | 1.115433
1539.015 | 0.8314313 | 0.30344 | 0 | 1.134871 | -0.02013104 | 1.155002
1541.465 | 0.8780794 | 0.2974198 | 0 | 1.175499 | 0.00120368 | 1.174296
1543.914 | 0.9266136 | 0.2915667 | 0 | 1.21818 | 0.01700154 | 1.201179
1546.362 | 0.9767636 | 0.285875 | 0 | 1.262639 | 0.04958686 | 1.213052
1548.81 | 1.028153 | 0.2803393 | 0 | 1.308493 | 0.07661928 | 1.231873
1551.256 | 1.080287 | 0.2749543 | 0 | 1.355241 | 0.092741 | 1.2625
1553.703 | 1.132539 | 0.269715 | 0 | 1.402254 | 0.1068978 | 1.295356
1556.148 | 1.184146 | 0.2646166 | 0 | 1.448763 | 0.1219965 | 1.326766
1558.593 | 1.234216 | 0.2596543 | 0 | 1.49387 | 0.1295454 | 1.364325
1561.036 | 1.281739 | 0.2548237 | 0 | 1.536563 | 0.1204408 | 1.416122
1563.479 | 1.325621 | 0.2501205 | 0 | 1.575741 | 0.1024816 | 1.47326
1565.922 | 1.364725 | 0.2455405 | 0 | 1.610266 | 0.08129959 | 1.528966
1568.363 | 1.397937 | 0.2410798 | 0 | 1.639017 | 0.07967728 | 1.55934
1570.804 | 1.424228 | 0.2367343 | 0 | 1.660963 | 0.09197771 | 1.568985
1573.245 | 1.442733 | 0.2325005 | 0 | 1.675234 | 0.08715859 | 1.588075
1575.684 | 1.452816 | 0.2283747 | 0 | 1.68119 | 0.07767159 | 1.603519
1578.123 | 1.454122 | 0.2243536 | 0 | 1.678476 | 0.06317791 | 1.615298
1580.561 | 1.446613 | 0.2204337 | 0 | 1.667047 | 0.0518086 | 1.615238
1582.998 | 1.430567 | 0.2166119 | 0 | 1.647179 | 0.03017636 | 1.617002
1585.434 | 1.406553 | 0.2128851 | 0 | 1.619438 | -0.009999088 | 1.629437
1587.87 | 1.375386 | 0.2092503 | 0 | 1.584636 | -0.05627351 | 1.640909
1590.305 | 1.338057 | 0.2057048 | 0 | 1.543761 | -0.09841382 | 1.642175
1592.739 | 1.295663 | 0.2022456 | 0 | 1.497909 | -0.1214496 | 1.619359
1595.173 | 1.249339 | 0.1988702 | 0 | 1.448209 | -0.1172673 | 1.565476
1597.606 | 1.200188 | 0.195576 | 0 | 1.395764 | -0.1146017 | 1.510365
1600.038 | 1.14924 | 0.1923605 | 0 | 1.3416 | -0.1246653 | 1.466266
1602.469 | 1.097416 | 0.1892214 | 0 | 1.286637 | -0.1300413 | 1.416678
1604.9 | 1.045508 | 0.1861563 | 0 | 1.231664 | -0.134969 | 1.366633
1607.33 | 0.9941729 | 0.183163 | 0 | 1.177336 | -0.1299095 | 1.307245
1609.759 | 0.9439377 | 0.1802394 | 0 | 1.124177 | -0.1302679 | 1.254445
1612.187 | 0.8952058 | 0.1773835 | 0 | 1.072589 | -0.1382452 | 1.210835
1614.615 | 0.8482726 | 0.1745932 | 0 | 1.022866 | -0.1424581 | 1.165324
1617.042 | 0.8033402 | 0.1718666 | 0 | 0.9752068 | -0.1261754 | 1.101382
1619.468 | 0.7605334 | 0.1692019 | 0 | 0.9297354 | -0.09804939 | 1.027785
1621.893 | 0.7199142 | 0.1665973 | 0 | 0.8865115 | -0.07319623 | 0.9597077
1624.318 | 0.6814948 | 0.164051 | 0 | 0.8455458 | -0.04456057 | 0.8901064
1626.742 | 0.6452499 | 0.1615614 | 0 | 0.8068113 | -0.02595709 | 0.8327684
1629.166 | 0.6111258 | 0.1591268 | 0 | 0.7702526 | -0.01669536 | 0.7869479
1631.588 | 0.5790486 | 0.1567457 | 0 | 0.7357943 | -0.0004252494 | 0.7362196
1634.01 | 0.5489311 | 0.1544167 | 0 | 0.7033477 | 0.01414805 | 0.6891997
1636.431 | 0.5206773 | 0.1521381 | 0 | 0.6728154 | 0.02733045 | 0.6454849
1638.851 | 0.4941867 | 0.1499087 | 0 | 0.6440955 | 0.03125457 | 0.6128409
1641.271 | 0.4693576 | 0.1477271 | 0 | 0.6170847 | 0.04806894 | 0.5690158
1643.69 | 0.4460886 | 0.145592 | 0 | 0.5916805 | 0.06737578 | 0.5243047
1646.108 | 0.4242808 | 0.143502 | 0 | 0.5677828 | 0.0816413 | 0.4861415
1648.526 | 0.4038389 | 0.1414559 | 0 | 0.5452949 | 0.09511083 | 0.450184
1650.942 | 0.3846717 | 0.1394527 | 0 | 0.5241244 | 0.09736724 | 0.4267571
1653.358 | 0.3666926 | 0.137491 | 0 | 0.5041837 | 0.1132541 | 0.3909296
1655.774 | 0.3498202 | 0.1355699 | 0 | 0.4853901 | 0.123874 | 0.3615161
1658.188 | 0.3339777 | 0.1336882 | 0 | 0.4676659 | 0.124321 | 0.3433449
1660.602 | 0.3190936 | 0.1318448 | 0 | 0.4509384 | 0.1300979 | 0.3208406
1663.015 | 0.3051011 | 0.1300389 | 0 | 0.4351399 | 0.1310287 | 0.3041113
1665.427 | 0.291938 | 0.1282693 | 0 | 0.4202073 | 0.1341873 | 0.2860199
1667.839 | 0.2795466 | 0.1265352 | 0 | 0.4060817 | 0.1384347 | 0.267647
1670.25 | 0.2678734 | 0.1248356 | 0 | 0.3927089 | 0.1431253 | 0.2495836
1672.66 | 0.2568687 | 0.1231696 | 0 | 0.3800383 | 0.1457163 | 0.234322
1675.07 | 0.2464867 | 0.1215364 | 0 | 0.3680231 | 0.1444701 | 0.223553
1677.478 | 0.2366849 | 0.1199351 | 0 | 0.35662 | 0.1482581 | 0.2083619
1679.886 | 0.2274239 | 0.118365 | 0 | 0.3457889 | 0.1543371 | 0.1914517
1682.294 | 0.2186674 | 0.1168252 | 0 | 0.3354926 | 0.1625621 | 0.1729305
1684.7 | 0.2103818 | 0.115315 | 0 | 0.3256968 | 0.1598093 | 0.1658875
1687.106 | 0.2025359 | 0.1138337 | 0 | 0.3163696 | 0.1538486 | 0.162521
1689.511 | 0.1951011 | 0.1123804 | 0 | 0.3074815 | 0.1537385 | 0.1537431
1691.916 | 0.1880506 | 0.1109547 | 0 | 0.2990053 | 0.1523488 | 0.1466565
1694.319 | 0.1813599 | 0.1095557 | 0 | 0.2909155 | 0.15415 | 0.1367655
1696.722 | 0.175006 | 0.1081828 | 0 | 0.2831887 | 0.1537387 | 0.12945
1699.125 | 0.1689678 | 0.1068353 | 0 | 0.2758031 | 0.1528944 | 0.1229087
1701.526 | 0.1632256 | 0.1055128 | 0 | 0.2687384 | 0.1542024 | 0.1145361
1703.927 | 0.1577614 | 0.1042145 | 0 | 0.2619759 | 0.1589942 | 0.1029817
1706.327 | 0.1525581 | 0.1029399 | 0 | 0.255498 | 0.1602176 | 0.09528036
1708.726 | 0.1476001 | 0.1016885 | 0 | 0.2492885 | 0.1607793 | 0.08850924
1711.125 | 0.1428727 | 0.1004596 | 0 | 0.2433323 | 0.1578207 | 0.08551158
1713.523 | 0.1383624 | 0.09925273 | 0 | 0.2376152 | 0.1520705 | 0.08554465
1715.92 | 0.1340567 | 0.09806743 | 0 | 0.2321241 | 0.1473061 | 0.08481804
1718.317 | 0.1299436 | 0.09690316 | 0 | 0.2268468 | 0.1438793 | 0.08296745
1720.712 | 0.1260123 | 0.09575943 | 0 | 0.2217717 | 0.1398045 | 0.08196719
1723.107 | 0.1222525 | 0.09463578 | 0 | 0.2168883 | 0.1394104 | 0.07747789
1725.502 | 0.1186547 | 0.09353175 | 0 | 0.2121865 | 0.1409937 | 0.07119274
1727.895 | 0.11521 | 0.09244687 | 0 | 0.2076569 | 0.1444425 | 0.06321445
1730.288 | 0.1119101 | 0.09138073 | 0 | 0.2032908 | 0.144641 | 0.05864987
1732.68 | 0.1087471 | 0.0903329 | 0 | 0.19908 | 0.1482206 | 0.05085945
1735.072 | 0.1057139 | 0.08930297 | 0 | 0.1950169 | 0.1481403 | 0.04687651
1737.462 | 0.1028035 | 0.08829054 | 0 | 0.191094 | 0.1531496 | 0.03794444
1739.853 | 0.1000096 | 0.08729522 | 0 | 0.1873048 | 0.1511762 | 0.03612866
1742.242 | 0.09732622 | 0.08631663 | 0 | 0.1836428 | 0.1472907 | 0.03635219
1744.63 | 0.0947477 | 0.0853544 | 0 | 0.1801021 | 0.1471824 | 0.0329197
1747.018 | 0.09226878 | 0.08440819 | 0 | 0.176677 | 0.1415213 | 0.03515564
1749.405 | 0.0898845 | 0.08347762 | 0 | 0.1733621 | 0.1367806 | 0.03658151
1751.792 | 0.08759021 | 0.08256238 | 0 | 0.1701526 | 0.1356531 | 0.03449947
1754.178 | 0.08538152 | 0.08166213 | 0 | 0.1670436 | 0.1319482 | 0.03509542
1756.563 | 0.0832543 | 0.08077654 | 0 | 0.1640308 | 0.1287052 | 0.03532563
1758.947 | 0.08120467 | 0.07990531 | 0 | 0.16111 | 0.1247194 | 0.03639058
1761.33 | 0.07922896 | 0.07904812 | 0 | 0.1582771 | 0.1286998 | 0.02957724
1763.713 | 0.07732374 | 0.07820469 | 0 | 0.1555284 | 0.1245049 | 0.03102349
1766.096 | 0.07548573 | 0.07737472 | 0 | 0.1528605 | 0.1233823 | 0.02947817
1768.477 | 0.07371187 | 0.07655793 | 0 | 0.1502698 | 0.1158705 | 0.03439934
1770.858 | 0.07199925 | 0.07575405 | 0 | 0.1477533 | 0.1149798 | 0.0327735
1773.238 | 0.07034513 | 0.07496281 | 0 | 0.1453079 | 0.1174692 | 0.0278387
1775.617 | 0.06874691 | 0.07418394 | 0 | 0.1429309 | 0.1169727 | 0.02595812
1777.996 | 0.06720214 | 0.0734172 | 0 | 0.1406193 | 0.1173895 | 0.02322985
1780.374 | 0.06570849 | 0.07266234 | 0 | 0.1383708 | 0.1170908 | 0.02128006
1782.751 | 0.06426377 | 0.07191911 | 0 | 0.1361829 | 0.1174306 | 0.01875223
1785.127 | 0.06286588 | 0.07118727 | 0 | 0.1340532 | 0.1207077 | 0.01334543
1787.503 | 0.06151285 | 0.07046661 | 0 | 0.1319795 | 0.1205781 | 0.01140132
1789.878 | 0.06020281 | 0.06975689 | 0 | 0.1299597 | 0.1215202 | 0.008439486
1792.252 | 0.05893397 | 0.0690579 | 0 | 0.1279919 | 0.1147015 | 0.01329042
1794.626 | 0.05770465 | 0.06836943 | 0 | 0.1260741 | 0.1147416 | 0.01133252
1796.999 | 0.05651324 | 0.06769126 | 0 | 0.1242045 | 0.1119059 | 0.01229863
1799.371 | 0.05535821 | 0.06702319 | 0 | 0.1223814 | 0.1133924 | 0.008989
1801.743 | 0.05423811 | 0.06636503 | 0 | 0.1206031 | 0.1101549 | 0.01044828
1804.113 | 0.05315156 | 0.06571658 | 0 | 0.1188681 | 0.1077116 | 0.01115651
1806.483 | 0.05209726 | 0.06507765 | 0 | 0.1171749 | 0.1089497 | 0.008225231
1808.853 | 0.05107394 | 0.06444806 | 0 | 0.115522 | 0.1070507 | 0.008471283
1811.221 | 0.05008043 | 0.06382763 | 0 | 0.1139081 | 0.1061019 | 0.007806133
1813.589 | 0.04911557 | 0.06321618 | 0 | 0.1123318 | 0.1072103 | 0.005121422
1815.957 | 0.0481783 | 0.06261355 | 0 | 0.1107918 | 0.1049362 | 0.00585569
1818.323 | 0.04726757 | 0.06201956 | 0 | 0.1092871 | 0.1089957 | 0.0002914324
1820.689 | 0.04638241 | 0.06143406 | 0 | 0.1078165 | 0.1120282 | -0.004211773
1823.054 | 0.04552187 | 0.06085688 | 0 | 0.1063787 | 0.1127064 | -0.006327647
1825.419 | 0.04468506 | 0.06028786 | 0 | 0.1049729 | 0.1114738 | -0.006500853
1827.782 | 0.04387111 | 0.05972686 | 0 | 0.103598 | 0.1074138 | -0.003815803
1830.145 | 0.04307922 | 0.05917372 | 0 | 0.1022529 | 0.102718 | -0.0004650691
1832.508 | 0.04230859 | 0.0586283 | 0 | 0.1009369 | 0.1015217 | -0.0005848066
1834.869 | 0.04155848 | 0.05809047 | 0 | 0.09964894 | 0.1023219 | -0.002673008
1837.23 | 0.04082816 | 0.05756007 | 0 | 0.09838823 | 0.09850684 | -0.0001186059
1839.59 | 0.04011696 | 0.05703697 | 0 | 0.09715393 | 0.09976391 | -0.002609979
1841.95 | 0.03942422 | 0.05652104 | 0 | 0.09594527 | 0.1016936 | -0.005748363
1844.309 | 0.0387493 | 0.05601216 | 0 | 0.09476147 | 0.1066348 | -0.01187336
1846.667 | 0.03809161 | 0.05551019 | 0 | 0.0936018 | 0.1132023 | -0.01960048
1849.024 | 0.03745057 | 0.05501501 | 0 | 0.09246558 | 0.1106849 | -0.01821928
1851.381 | 0.03682562 | 0.0545265 | 0 | 0.09135212 | 0.1076693 | -0.01631715
1853.737 | 0.03621623 | 0.05404454 | 0 | 0.09026077 | 0.104175 | -0.01391427
1856.092 | 0.03562189 | 0.05356902 | 0 | 0.08919091 | 0.1026588 | -0.01346789
1858.447 | 0.03504212 | 0.05309981 | 0 | 0.08814193 | 0.102672 | -0.01453008
1860.8 | 0.03447644 | 0.05263682 | 0 | 0.08711326 | 0.09976368 | -0.01265042
1863.154 | 0.03392441 | 0.05217992 | 0 | 0.08610433 | 0.09656938 | -0.01046505
1865.506 | 0.03338558 | 0.05172903 | 0 | 0.08511461 | 0.09486329 | -0.009748682
1867.858 | 0.03285955 | 0.05128402 | 0 | 0.08414357 | 0.09452821 | -0.01038465
1870.209 | 0.03234591 | 0.0508448 | 0 | 0.08319071 | 0.09084114 | -0.007650426
1872.559 | 0.03184428 | 0.05041128 | 0 | 0.08225555 | 0.08981007 | -0.007554514
1874.909 | 0.03135429 | 0.04998334 | 0 | 0.08133763 | 0.08789221 | -0.006554583
1877.258 | 0.03087558 | 0.0495609 | 0 | 0.08043648 | 0.08481246 | -0.004375972
1879.606 | 0.03040781 | 0.04914387 | 0 | 0.07955168 | 0.08329481 | -0.003743123
1881.954 | 0.02995066 | 0.04873215 | 0 | 0.07868281 | 0.08180973 | -0.003126928
1884.301 | 0.02950379 | 0.04832565 | 0 | 0.07782945 | 0.0802808 | -0.002451351
1886.647 | 0.02906692 | 0.04792429 | 0 | 0.07699121 | 0.08088722 | -0.003896007
1888.992 | 0.02863974 | 0.04752798 | 0 | 0.07616772 | 0.08059814 | -0.004430425
1891.337 | 0.02822197 | 0.04713663 | 0 | 0.0753586 | 0.07838176 | -0.003023157
1893.681 | 0.02781334 | 0.04675016 | 0 | 0.0745635 | 0.08010257 | -0.005539067
1896.025 | 0.02741358 | 0.0463685 | 0 | 0.07378208 | 0.08179913 | -0.00801705
1898.367 | 0.02702244 | 0.04599156 | 0 | 0.073014 | 0.07565651 | -0.00264251
1900.709 | 0.02663967 | 0.04561927 | 0 | 0.07225894 | 0.07174216 | 0.0005167729
1903.051 | 0.02626503 | 0.04525155 | 0 | 0.07151658 | 0.06916949 | 0.00234709
1905.391 | 0.02589831 | 0.04488832 | 0 | 0.07078663 | 0.06830719 | 0.002479447
1907.731 | 0.02553927 | 0.04452952 | 0 | 0.07006879 | 0.06452241 | 0.00554638
1910.07 | 0.02518771 | 0.04417507 | 0 | 0.06936278 | 0.06376292 | 0.005599861
1912.409 | 0.02484342 | 0.0438249 | 0 | 0.06866832 | 0.06068996 | 0.007978357
1914.747 | 0.0245062 | 0.04347894 | 0 | 0.06798514 | 0.06706457 | 0.0009205742
1917.084 | 0.02417586 | 0.04313713 | 0 | 0.06731299 | 0.07011741 | -0.00280442
1919.42 | 0.02385221 | 0.0427994 | 0 | 0.06665161 | 0.06785871 | -0.001207096
1921.756 | 0.02353507 | 0.04246569 | 0 | 0.06600076 | 0.07087686 | -0.004876094
1924.091 | 0.02322428 | 0.04213593 | 0 | 0.06536021 | 0.07344736 | -0.008087147
1926.425 | 0.02291966 | 0.04181006 | 0 | 0.06472972 | 0.07021049 | -0.005480773
1928.759 | 0.02262105 | 0.04148802 | 0 | 0.06410907 | 0.07009631 | -0.005987242
1931.092 | 0.02232829 | 0.04116975 | 0 | 0.06349804 | 0.06812993 | -0.004631886
1933.424 | 0.02204124 | 0.04085519 | 0 | 0.06289643 | 0.06952525 | -0.006628826
1935.756 | 0.02175974 | 0.04054429 | 0 | 0.06230402 | 0.07141846 | -0.009114436
1938.087 | 0.02148365 | 0.04023698 | 0 | 0.06172063 | 0.0738829 | -0.01216227
1940.417 | 0.02121284 | 0.03993322 | 0 | 0.06114606 | 0.07742754 | -0.01628148
1942.746 | 0.02094717 | 0.03963294 | 0 | 0.06058011 | 0.08008792 | -0.0195078
1945.075 | 0.02068652 | 0.0393361 | 0 | 0.06002262 | 0.07641234 | -0.01638972
1947.403 | 0.02043075 | 0.03904264 | 0 | 0.05947339 | 0.07437459 | -0.0149012
1949.731 | 0.02017975 | 0.03875252 | 0 | 0.05893227 | 0.07003406 | -0.0111018
1952.058 | 0.01993339 | 0.03846568 | 0 | 0.05839907 | 0.06462632 | -0.006227249
1954.384 | 0.01969157 | 0.03818207 | 0 | 0.05787364 | 0.06260406 | -0.004730423
1956.709 | 0.01945418 | 0.03790164 | 0 | 0.05735582 | 0.05808298 | -0.0007271649
1959.034 | 0.0192211 | 0.03762435 | 0 | 0.05684545 | 0.05659742 | 0.0002480274
1961.358 | 0.01899223 | 0.03735015 | 0 | 0.05634239 | 0.05892894 | -0.002586558
1963.681 | 0.01876748 | 0.037079 | 0 | 0.05584648 | 0.0642453 | -0.00839882
1966.004 | 0.01854674 | 0.03681084 | 0 | 0.05535758 | 0.06428406 | -0.008926472
1968.325 | 0.01832992 | 0.03654565 | 0 | 0.05487556 | 0.06631443 | -0.01143886
1970.647 | 0.01811692 | 0.03628336 | 0 | 0.05440028 | 0.06461878 | -0.0102185
1972.967 | 0.01790767 | 0.03602394 | 0 | 0.05393161 | 0.06079277 | -0.006861164
1975.287 | 0.01770206 | 0.03576735 | 0 | 0.05346941 | 0.06200903 | -0.008539615
1977.606 | 0.01750002 | 0.03551355 | 0 | 0.05301357 | 0.05508305 | -0.002069476
1979.925 | 0.01730146 | 0.0352625 | 0 | 0.05256396 | 0.05164335 | 0.0009206087
1982.243 | 0.01710631 | 0.03501415 | 0 | 0.05212046 | 0.05085173 | 0.001268733
1984.56 | 0.01691449 | 0.03476847 | 0 | 0.05168296 | 0.04647015 | 0.005212806
1986.876 | 0.01672591 | 0.03452543 | 0 | 0.05125134 | 0.04939112 | 0.001860219
1989.192 | 0.01654052 | 0.03428497 | 0 | 0.05082549 | 0.05098808 | -0.000162593
1991.507 | 0.01635823 | 0.03404707 | 0 | 0.0504053 | 0.05391314 | -0.00350784
1993.821 | 0.01617898 | 0.0338117 | 0 | 0.04999067 | 0.05397292 | -0.003982243
1996.135 | 0.0160027 | 0.0335788 | 0 | 0.0495815 | 0.05892911 | -0.00934761
1998.448 | 0.01582933 | 0.03334836 | 0 | 0.04917769 | 0.06218665 | -0.01300896