## Sheet1
| ramanshift | int_1 | int_2 | int_3 | int_4 | int_DW38C_mean_4
0 | 150.9641 | -0.001897031 | -0.001822221 | -0.01883131 | -0.006769081 | -0.007329911
1 | 153.8483 | -0.001450423 | -0.006300077 | -0.01159388 | -0.004576529 | -0.005980227
2 | 156.7316 | 0.001225171 | -0.003510302 | -0.005288979 | -0.008632446 | -0.004051639
3 | 159.6139 | 0.001064234 | 0.006842658 | 0.002221508 | -0.005516852 | 0.001152887
4 | 162.4954 | 0.00188523 | 0.007461532 | 0.004752073 | 0.001184472 | 0.003820827
5 | 165.3758 | 0.001163239 | 0.01344068 | 0.008328775 | -0.000677748 | 0.005563736
6 | 168.2554 | -0.002021395 | 0.003043031 | 0.005037924 | -0.003444963 | 0.0006536495
7 | 171.134 | -0.003850026 | -0.003375427 | -0.0007541608 | -0.0007639303 | -0.002185886
8 | 174.0117 | -0.004166548 | -0.002428063 | -0.001224832 | 0.00499806 | -0.0007053457
9 | 176.8884 | -0.004108818 | -0.0076958 | -0.0007859721 | 0.004615746 | -0.001993711
10 | 179.7642 | -0.005251267 | -0.006912783 | -0.006691426 | 0.005887249 | -0.003242057
11 | 182.6391 | -0.002730804 | -0.02438124 | -0.01421123 | 0.009926398 | -0.007849218
12 | 185.5131 | -0.0002256848 | -0.0257686 | -0.003106466 | 0.008221742 | -0.005219753
13 | 188.3861 | 0.001811792 | -0.01939517 | -0.001302528 | 0.01595104 | -0.0007337171
14 | 191.2582 | 0.008042234 | -0.005293775 | 0.001320042 | 0.02467267 | 0.007185292
15 | 194.1294 | 0.01313505 | -0.001946016 | -0.001969611 | 0.03059217 | 0.009952897
16 | 196.9997 | 0.01373869 | -0.00750997 | -0.006668997 | 0.03370944 | 0.008317289
17 | 199.869 | 0.01309568 | 0.003105601 | -0.001567145 | 0.03296278 | 0.01189923
18 | 202.7374 | 0.01368402 | 0.01072856 | -0.003469185 | 0.03442689 | 0.01384257
19 | 205.6049 | 0.01302551 | 0.01276111 | -0.004575176 | 0.03366318 | 0.01371866
20 | 208.4714 | 0.009156291 | 0.01407002 | -0.001201254 | 0.02814779 | 0.01254321
21 | 211.3371 | 0.006721109 | 0.02258107 | 0.0102002 | 0.01598358 | 0.01387149
22 | 214.2018 | 0.004956342 | 0.02566589 | 0.01100495 | 0.0142457 | 0.01396822
23 | 217.0656 | 0.006028405 | 0.01737242 | 0.01487976 | 0.01562349 | 0.01347602
24 | 219.9284 | 0.008986607 | 0.02515954 | 0.02480359 | 0.01063093 | 0.01739517
25 | 222.7904 | 0.01043283 | 0.02817815 | 0.02760959 | 0.01188715 | 0.01952693
26 | 225.6514 | 0.01368711 | 0.03261091 | 0.02925591 | 0.01441415 | 0.02249202
27 | 228.5115 | 0.01555435 | 0.03664885 | 0.03535951 | 0.01520064 | 0.02569084
28 | 231.3706 | 0.01447566 | 0.04236397 | 0.03818859 | 0.01999075 | 0.02875474
29 | 234.2289 | 0.01640555 | 0.05468877 | 0.04069957 | 0.02076007 | 0.03313849
30 | 237.0862 | 0.01418928 | 0.05846353 | 0.03788945 | 0.0173695 | 0.03197794
31 | 239.9426 | 0.01292393 | 0.05947588 | 0.03855883 | 0.01848723 | 0.03236147
32 | 242.7981 | 0.009273939 | 0.06219833 | 0.03638579 | 0.02037089 | 0.03205724
33 | 245.6527 | 0.005795454 | 0.06146783 | 0.04230832 | 0.02293352 | 0.03312628
34 | 248.5063 | 0.00357973 | 0.0495892 | 0.03877122 | 0.033416 | 0.03133904
35 | 251.3591 | 0.00440347 | 0.04764188 | 0.03775819 | 0.03775435 | 0.03188947
36 | 254.2109 | 0.007440671 | 0.05750017 | 0.03890555 | 0.03779365 | 0.03541001
37 | 257.0618 | 0.00985434 | 0.05752598 | 0.03525484 | 0.03750231 | 0.03503437
38 | 259.9118 | 0.01061589 | 0.06370132 | 0.03781239 | 0.03719376 | 0.03733084
39 | 262.7608 | 0.01458841 | 0.07237581 | 0.04455425 | 0.04130638 | 0.04320621
40 | 265.609 | 0.01438374 | 0.07759753 | 0.04179076 | 0.04162478 | 0.0438492
41 | 268.4562 | 0.0161119 | 0.07640644 | 0.04623614 | 0.04636424 | 0.04627968
42 | 271.3025 | 0.01567336 | 0.08110164 | 0.04959027 | 0.04581254 | 0.04804445
43 | 274.1479 | 0.01414393 | 0.08349476 | 0.047987 | 0.04748907 | 0.04827869
44 | 276.9924 | 0.01172622 | 0.07667997 | 0.05104582 | 0.04678093 | 0.04655823
45 | 279.836 | 0.01311182 | 0.06720137 | 0.04992034 | 0.04664735 | 0.04422022
46 | 282.6786 | 0.01555761 | 0.07038334 | 0.04763532 | 0.04776713 | 0.04533585
47 | 285.5203 | 0.01295324 | 0.08033996 | 0.04757893 | 0.04514479 | 0.04650423
48 | 288.3612 | 0.01447956 | 0.08273286 | 0.04215594 | 0.03757933 | 0.04423692
49 | 291.2011 | 0.01611506 | 0.08640831 | 0.03821121 | 0.03490503 | 0.0439099
50 | 294.0401 | 0.01954313 | 0.09863392 | 0.04127065 | 0.03887996 | 0.04958192
51 | 296.8782 | 0.02281525 | 0.1091823 | 0.0466269 | 0.04654506 | 0.05629238
52 | 299.7154 | 0.02122441 | 0.1177906 | 0.04572961 | 0.05137315 | 0.05902944
53 | 302.5516 | 0.02083378 | 0.1192626 | 0.05172285 | 0.05799422 | 0.06245337
54 | 305.387 | 0.01928968 | 0.1230037 | 0.05594268 | 0.0579317 | 0.06404193
55 | 308.2214 | 0.01999029 | 0.1237849 | 0.05461393 | 0.05524101 | 0.06340753
56 | 311.055 | 0.01949085 | 0.1255199 | 0.0616767 | 0.05785918 | 0.06613666
57 | 313.8876 | 0.02450922 | 0.1284385 | 0.05257091 | 0.05939831 | 0.06622924
58 | 316.7193 | 0.02265405 | 0.1292525 | 0.05458552 | 0.05554177 | 0.06550847
59 | 319.5501 | 0.01984797 | 0.1273703 | 0.04668525 | 0.0519465 | 0.06146249
60 | 322.38 | 0.02294939 | 0.1348929 | 0.04194603 | 0.0496915 | 0.06236995
61 | 325.209 | 0.02506905 | 0.1358384 | 0.0444839 | 0.05253661 | 0.064482
62 | 328.0371 | 0.02994758 | 0.1487542 | 0.0483408 | 0.0557298 | 0.07069311
63 | 330.8643 | 0.02711073 | 0.1471676 | 0.0533347 | 0.05636459 | 0.07099442
64 | 333.6906 | 0.02743819 | 0.1470937 | 0.05905643 | 0.05955814 | 0.07328661
65 | 336.5159 | 0.02443 | 0.1415937 | 0.07007678 | 0.05866152 | 0.0736905
66 | 339.3404 | 0.02654995 | 0.1363568 | 0.08109732 | 0.05813052 | 0.07553364
67 | 342.1639 | 0.02817132 | 0.1482527 | 0.08759286 | 0.06102856 | 0.08126137
68 | 344.9866 | 0.02338652 | 0.1556762 | 0.0976813 | 0.06479715 | 0.0853853
69 | 347.8083 | 0.02507031 | 0.1574762 | 0.09576299 | 0.06471909 | 0.08575716
70 | 350.6292 | 0.02051954 | 0.1482599 | 0.09764254 | 0.06357951 | 0.08250037
71 | 353.4491 | 0.02235928 | 0.1553545 | 0.08569584 | 0.06874088 | 0.08303763
72 | 356.2682 | 0.02705151 | 0.1684344 | 0.08780315 | 0.0736761 | 0.0892413
73 | 359.0863 | 0.03038794 | 0.1697084 | 0.08938747 | 0.0776717 | 0.09178887
74 | 361.9035 | 0.03048238 | 0.1727581 | 0.08908443 | 0.08373864 | 0.09401588
75 | 364.7198 | 0.02594765 | 0.1615027 | 0.08250502 | 0.0815554 | 0.08787769
76 | 367.5353 | 0.03085864 | 0.1572848 | 0.08522664 | 0.07883258 | 0.08805067
77 | 370.3498 | 0.02587211 | 0.1424779 | 0.08303629 | 0.07015708 | 0.08038584
78 | 373.1634 | 0.02616958 | 0.1400027 | 0.09803808 | 0.07354403 | 0.08443861
79 | 375.9761 | 0.02503311 | 0.1472285 | 0.1001462 | 0.07764475 | 0.08751315
80 | 378.788 | 0.01417038 | 0.1467261 | 0.09947997 | 0.07079748 | 0.08279349
81 | 381.5989 | 0.01245721 | 0.1389231 | 0.1008607 | 0.0711562 | 0.08084929
82 | 384.4089 | 0.0087335 | 0.137171 | 0.1022869 | 0.07024446 | 0.07960897
83 | 387.218 | 0.01334875 | 0.1489021 | 0.09657284 | 0.08290938 | 0.08543326
84 | 390.0263 | 0.01827583 | 0.1631653 | 0.09733982 | 0.07670667 | 0.08887191
85 | 392.8336 | 0.01851136 | 0.166346 | 0.0911937 | 0.07214023 | 0.08704782
86 | 395.64 | 0.01823258 | 0.1624236 | 0.08663954 | 0.06858337 | 0.08396978
87 | 398.4456 | 0.02033874 | 0.1705375 | 0.07965214 | 0.06373851 | 0.08356671
88 | 401.2502 | 0.02631061 | 0.1754615 | 0.08617287 | 0.05469901 | 0.08566099
89 | 404.0539 | 0.02467614 | 0.1703879 | 0.08484835 | 0.04814855 | 0.08201522
90 | 406.8568 | 0.02728133 | 0.1623217 | 0.09373439 | 0.05218115 | 0.08387964
91 | 409.6587 | 0.02466498 | 0.1543214 | 0.08913548 | 0.0494604 | 0.07939556
92 | 412.4598 | 0.02356073 | 0.1478004 | 0.09222309 | 0.04828909 | 0.07796834
93 | 415.2599 | 0.02973556 | 0.1381555 | 0.1000865 | 0.05750904 | 0.08137165
94 | 418.0592 | 0.03009676 | 0.1354821 | 0.1005138 | 0.06189037 | 0.08199578
95 | 420.8576 | 0.03017741 | 0.1321183 | 0.09091253 | 0.06888288 | 0.08052277
96 | 423.6551 | 0.02631471 | 0.1353642 | 0.08451761 | 0.06283849 | 0.07725875
97 | 426.4516 | 0.02034779 | 0.1369657 | 0.07862317 | 0.05715965 | 0.07327407
98 | 429.2473 | 0.02086508 | 0.1309051 | 0.07914162 | 0.06385656 | 0.07369209
99 | 432.0421 | 0.02484278 | 0.1275741 | 0.08234374 | 0.06402635 | 0.07469674
100 | 434.836 | 0.02550058 | 0.1333852 | 0.08438622 | 0.06155048 | 0.07620561
101 | 437.629 | 0.02810673 | 0.1318298 | 0.08447318 | 0.06114592 | 0.07638892
102 | 440.4212 | 0.02998033 | 0.1178768 | 0.08383223 | 0.05849621 | 0.0725464
103 | 443.2124 | 0.02270459 | 0.1151048 | 0.08380564 | 0.05497641 | 0.06914786
104 | 446.0027 | 0.03100025 | 0.1101295 | 0.0893962 | 0.05152636 | 0.07051307
105 | 448.7922 | 0.03432358 | 0.1046609 | 0.08384396 | 0.05199277 | 0.0687053
106 | 451.5808 | 0.03794329 | 0.1090575 | 0.0847273 | 0.04908268 | 0.0702027
107 | 454.3684 | 0.03132246 | 0.113849 | 0.08049395 | 0.041334 | 0.06674986
108 | 457.1552 | 0.027258 | 0.1025263 | 0.06964322 | 0.03409007 | 0.05837939
109 | 459.9411 | 0.02132326 | 0.07288655 | 0.05867914 | 0.02334781 | 0.04405919
110 | 462.7261 | 0.02115567 | 0.07057451 | 0.05581091 | 0.03126479 | 0.04470147
111 | 465.5102 | 0.02005298 | 0.1043703 | 0.08516625 | 0.0373367 | 0.06173156
112 | 468.2935 | 0.01411855 | 0.1534908 | 0.111497 | 0.04697687 | 0.08152079
113 | 471.0758 | 0.00986752 | 0.1852476 | 0.132916 | 0.04570362 | 0.09343368
114 | 473.8573 | 0.007144027 | 0.206152 | 0.136984 | 0.04723285 | 0.09937823
115 | 476.6379 | -0.002328451 | 0.2289969 | 0.1409388 | 0.04742207 | 0.1037573
116 | 479.4176 | 0.004004142 | 0.2204039 | 0.1320679 | 0.0415368 | 0.09950318
117 | 482.1964 | 0.005255499 | 0.2027997 | 0.1125088 | 0.03552982 | 0.08902347
118 | 484.9743 | 0.002844123 | 0.1778294 | 0.08962991 | 0.03039338 | 0.07517421
119 | 487.7513 | -0.001079193 | 0.1309251 | 0.05392537 | 0.01329938 | 0.04926766
120 | 490.5275 | 0.0003438639 | 0.06968233 | 0.0157194 | 0.002906598 | 0.02216305
121 | 493.3027 | -0.005028709 | 0.01037991 | -0.01862037 | -0.004178715 | -0.004361971
122 | 496.0771 | -0.006364315 | -0.01265025 | -0.03403988 | -0.009227543 | -0.0155705
123 | 498.8506 | -0.01248482 | -0.01006288 | -0.02373979 | -0.01646943 | -0.01568923
124 | 501.6232 | -0.01681284 | -0.02000497 | -0.01341692 | -0.01902899 | -0.01731593
125 | 504.395 | -0.01758689 | -0.03027587 | -0.01598749 | -0.0256616 | -0.02237796
126 | 507.1658 | -0.01477605 | -0.02946478 | -0.01662517 | -0.02418285 | -0.02126221
127 | 509.9358 | -0.016423 | -0.02201041 | -0.009030499 | -0.03145912 | -0.01973076
128 | 512.7049 | -0.01510829 | -0.02669083 | -0.01396603 | -0.03290419 | -0.02216733
129 | 515.4731 | -0.01890599 | -0.02416978 | -0.01564965 | -0.03259128 | -0.02282917
130 | 518.2404 | -0.02042789 | -0.0218457 | -0.0190158 | -0.02766558 | -0.02223874
131 | 521.0069 | -0.01703994 | -0.03277409 | -0.01790194 | -0.02717825 | -0.02372356
132 | 523.7725 | -0.01848384 | -0.03594198 | -0.02338276 | -0.02667351 | -0.02612052
133 | 526.5372 | -0.02025488 | -0.03894553 | -0.02781727 | -0.02785675 | -0.02871861
134 | 529.301 | -0.02425479 | -0.04632273 | -0.02349645 | -0.02975365 | -0.0309569
135 | 532.0639 | -0.02543331 | -0.04209151 | -0.02049445 | -0.03076273 | -0.0296955
136 | 534.826 | -0.02249692 | -0.05078414 | -0.009601328 | -0.02061454 | -0.02587423
137 | 537.5872 | -0.01991885 | -0.04878915 | -0.01439899 | -0.02200644 | -0.02627836
138 | 540.3475 | -0.02033344 | -0.04347291 | -0.01176055 | -0.0241291 | -0.024924
139 | 543.1069 | -0.02109086 | -0.02536438 | -0.01421583 | -0.03250021 | -0.02329282
140 | 545.8655 | -0.02694522 | -0.02866421 | -0.01792182 | -0.03723329 | -0.02769114
141 | 548.6231 | -0.02767147 | -0.02472952 | -0.01876258 | -0.03907701 | -0.02756014
142 | 551.3799 | -0.02888068 | -0.01250757 | -0.01869359 | -0.03869257 | -0.0246936
143 | 554.1359 | -0.03129014 | -0.02320642 | -0.01826049 | -0.03923068 | -0.02799693
144 | 556.8909 | -0.0343229 | -0.02108048 | -0.02706005 | -0.04190945 | -0.03109322
145 | 559.6451 | -0.03453443 | -0.02931336 | -0.01934962 | -0.04060212 | -0.03094988
146 | 562.3984 | -0.03685012 | -0.02916045 | -0.01339015 | -0.03264575 | -0.02801162
147 | 565.1508 | -0.03409994 | -0.02700123 | -0.01466207 | -0.02698688 | -0.02568753
148 | 567.9024 | -0.0302585 | -0.02951194 | -0.01375083 | -0.02169344 | -0.02380368
149 | 570.6531 | -0.02520127 | -0.03504823 | -0.01904763 | -0.02745251 | -0.02668741
150 | 573.4029 | -0.02374448 | -0.04157088 | -0.02482192 | -0.03237585 | -0.03062828
151 | 576.1518 | -0.02448532 | -0.0376693 | -0.02593415 | -0.039405 | -0.03187344
152 | 578.8999 | -0.02321552 | -0.04764483 | -0.02147479 | -0.04089912 | -0.03330857
153 | 581.6471 | -0.01762793 | -0.04762388 | -0.01690162 | -0.0363706 | -0.02963101
154 | 584.3934 | -0.01880488 | -0.04411682 | -0.01439771 | -0.03955279 | -0.02921805
155 | 587.1389 | -0.0155708 | -0.04945598 | -0.016146 | -0.03572044 | -0.0292233
156 | 589.8835 | -0.01473697 | -0.04913911 | -0.01771223 | -0.03312356 | -0.02867797
157 | 592.6272 | -0.01563328 | -0.05911533 | -0.01175111 | -0.03298103 | -0.02987019
158 | 595.37 | -0.01908581 | -0.05037968 | -0.01420418 | -0.02681587 | -0.02762139
159 | 598.112 | -0.01995077 | -0.0550613 | -0.01542914 | -0.02550683 | -0.02898701
160 | 600.8531 | -0.01546937 | -0.055501 | -0.01885994 | -0.02981967 | -0.0299125
161 | 603.5934 | -0.01134643 | -0.05294779 | -0.02413258 | -0.03554218 | -0.03099224
162 | 606.3328 | -0.01200854 | -0.04825717 | -0.02519803 | -0.03543378 | -0.03022438
163 | 609.0713 | -0.01466552 | -0.04340234 | -0.01746272 | -0.03797082 | -0.02837535
164 | 611.8089 | -0.01074495 | -0.03568647 | -0.01720908 | -0.03338874 | -0.02425731
165 | 614.5457 | -0.006372127 | -0.03329813 | -0.01390784 | -0.03044262 | -0.02100518
166 | 617.2816 | -0.00753256 | -0.03051499 | -0.01235773 | -0.03155207 | -0.02048934
167 | 620.0167 | -0.01039199 | -0.02395042 | -0.01535529 | -0.02418476 | -0.01847061
168 | 622.7508 | -0.01655569 | -0.02175949 | -0.01653355 | -0.02473684 | -0.01989639
169 | 625.4842 | -0.02151916 | -0.03239392 | -0.01541502 | -0.02501047 | -0.02358464
170 | 628.2166 | -0.02261705 | -0.02727596 | -0.017321 | -0.0221856 | -0.0223499
171 | 630.9482 | -0.02320039 | -0.04037667 | -0.009039086 | -0.02103149 | -0.02341191
172 | 633.6789 | -0.02403297 | -0.04584806 | -0.01540191 | -0.02400241 | -0.02732134
173 | 636.4088 | -0.02199755 | -0.0587514 | -0.01821688 | -0.02897486 | -0.03198517
174 | 639.1378 | -0.02169215 | -0.07014231 | -0.01750696 | -0.0296134 | -0.0347387
175 | 641.8659 | -0.02104376 | -0.07304915 | -0.02154994 | -0.03747509 | -0.03827949
176 | 644.5932 | -0.02125263 | -0.0642815 | -0.02256821 | -0.04298679 | -0.03777228
177 | 647.3196 | -0.02018329 | -0.05821026 | -0.01235228 | -0.04240645 | -0.03328807
178 | 650.0451 | -0.02470958 | -0.05934112 | -0.01480281 | -0.0449068 | -0.03594008
179 | 652.7698 | -0.02465332 | -0.05471704 | -0.01504737 | -0.04406525 | -0.03462075
180 | 655.4937 | -0.02281998 | -0.05301981 | -0.02131807 | -0.04261425 | -0.03494303
181 | 658.2166 | -0.01780698 | -0.05589349 | -0.024496 | -0.03569766 | -0.03347353
182 | 660.9387 | -0.0154748 | -0.03893727 | -0.02947047 | -0.0303127 | -0.02854881
183 | 663.66 | -0.01775623 | -0.03796341 | -0.03292106 | -0.03289932 | -0.03038501
184 | 666.3804 | -0.02006866 | -0.03639764 | -0.04339841 | -0.0379401 | -0.0344512
185 | 669.0999 | -0.01862474 | -0.04601289 | -0.03991281 | -0.0327983 | -0.03433719
186 | 671.8186 | -0.01780403 | -0.04092879 | -0.03906513 | -0.02969299 | -0.03187274
187 | 674.5364 | -0.01453629 | -0.03051741 | -0.0390815 | -0.03227914 | -0.02910358
188 | 677.2534 | -0.01748745 | -0.03085923 | -0.03186615 | -0.03561365 | -0.02895662
189 | 679.9695 | -0.01964368 | -0.03189189 | -0.0267882 | -0.02855685 | -0.02672015
190 | 682.6847 | -0.02047498 | -0.03003067 | -0.03387641 | -0.02969795 | -0.02852
191 | 685.3991 | -0.01731601 | -0.03096445 | -0.02732029 | -0.02922021 | -0.02620524
192 | 688.1126 | -0.02145143 | -0.03896887 | -0.03033769 | -0.02853332 | -0.02982283
193 | 690.8253 | -0.02525963 | -0.03809402 | -0.03542455 | -0.0255836 | -0.03109045
194 | 693.5371 | -0.02959755 | -0.03830465 | -0.03769152 | -0.02775118 | -0.03333623
195 | 696.2481 | -0.03198706 | -0.04038961 | -0.03650164 | -0.03430466 | -0.03579574
196 | 698.9582 | -0.03531176 | -0.04013953 | -0.03080907 | -0.03478355 | -0.03526098
197 | 701.6674 | -0.03544105 | -0.04962378 | -0.01545164 | -0.02941404 | -0.03248263
198 | 704.3758 | -0.03619372 | -0.05302426 | -0.01107777 | -0.03542774 | -0.03393087
199 | 707.0834 | -0.03116367 | -0.05931865 | -0.01154745 | -0.0384997 | -0.03513237
200 | 709.7901 | -0.03049763 | -0.0675207 | -0.01554179 | -0.0352532 | -0.03720333
201 | 712.4959 | -0.02863145 | -0.06743584 | -0.01753473 | -0.03042257 | -0.03600615
202 | 715.2009 | -0.02587678 | -0.06067509 | -0.02298403 | -0.03170127 | -0.03530929
203 | 717.9051 | -0.02820327 | -0.06091886 | -0.03293589 | -0.03531219 | -0.03934255
204 | 720.6083 | -0.02649268 | -0.0620835 | -0.04200073 | -0.03585968 | -0.04160915
205 | 723.3108 | -0.02548356 | -0.05058717 | -0.04606274 | -0.03381357 | -0.03898676
206 | 726.0124 | -0.02113864 | -0.05069953 | -0.04230194 | -0.03791166 | -0.03801294
207 | 728.7131 | -0.01793156 | -0.04959508 | -0.04126971 | -0.03800617 | -0.03670063
208 | 731.413 | -0.01522315 | -0.05440997 | -0.04119251 | -0.04193004 | -0.03818892
209 | 734.112 | -0.01251458 | -0.05037916 | -0.02576551 | -0.04256404 | -0.03280582
210 | 736.8102 | -0.01429511 | -0.04799234 | -0.02593838 | -0.04464244 | -0.03321707
211 | 739.5075 | -0.01051088 | -0.04267881 | -0.02620203 | -0.0447016 | -0.03102333
212 | 742.204 | -0.01073248 | -0.03236703 | -0.02685232 | -0.03248955 | -0.02561034
213 | 744.8997 | -0.01308933 | -0.03244706 | -0.02247663 | -0.03397563 | -0.02549717
214 | 747.5945 | -0.01271847 | -0.0355196 | -0.02637842 | -0.03746344 | -0.02801998
215 | 750.2884 | -0.01311131 | -0.04082819 | -0.03191745 | -0.04079437 | -0.03166283
216 | 752.9815 | -0.007768155 | -0.0432101 | -0.03540957 | -0.03688449 | -0.03081808
217 | 755.6738 | -0.01129386 | -0.05256358 | -0.03305731 | -0.0426695 | -0.03489606
218 | 758.3652 | -0.01310489 | -0.05846411 | -0.03013631 | -0.04509517 | -0.03670012
219 | 761.0557 | -0.01151784 | -0.06045118 | -0.03023945 | -0.03841744 | -0.03515648
220 | 763.7454 | -0.01284552 | -0.0510272 | -0.0295922 | -0.03842356 | -0.03297212
221 | 766.4343 | -0.01284824 | -0.04528674 | -0.02250927 | -0.03728056 | -0.0294812
222 | 769.1223 | -0.01228974 | -0.03559971 | -0.0240905 | -0.02830466 | -0.02507115
223 | 771.8095 | -0.009533316 | -0.02814866 | -0.02212396 | -0.01898061 | -0.01969664
224 | 774.4959 | -0.008912377 | -0.01668616 | -0.01999845 | -0.01110104 | -0.01417451
225 | 777.1814 | -0.009023801 | -0.02469171 | -0.0191915 | -0.01939129 | -0.01807458
226 | 779.866 | -0.007046579 | -0.04012924 | -0.02500225 | -0.02160689 | -0.02344624
227 | 782.5498 | -0.006207107 | -0.035211 | -0.0205567 | -0.01966232 | -0.02040928
228 | 785.2328 | 0.0001347447 | -0.02276226 | -0.01808947 | -0.01383617 | -0.01363829
229 | 787.9149 | -0.001457152 | -0.03205065 | -0.01271141 | -0.01349282 | -0.01492801
230 | 790.5962 | 0.002858443 | -0.02032507 | -0.001625301 | -0.004202736 | -0.005823666
231 | 793.2766 | 0.005584188 | -0.01356532 | -0.0005449421 | -0.0003432526 | -0.00221733
232 | 795.9562 | 0.00146737 | 0.0005936032 | 0.006061448 | 0.006475321 | 0.003649436
233 | 798.635 | 0.005502706 | 0.001992872 | 0.008392953 | 0.00812468 | 0.006003303
234 | 801.3129 | 0.006498789 | 0.002866049 | 0.004425409 | 0.01283766 | 0.006656976
235 | 803.99 | 0.005515266 | -0.0112236 | 0.0005945594 | 0.006550197 | 0.000359106
236 | 806.6662 | 0.004718818 | -0.01406654 | -0.006465517 | -0.005985862 | -0.005449776
237 | 809.3416 | 0.006572252 | -0.01516649 | -0.007203434 | -0.009766585 | -0.006391065
238 | 812.0162 | 0.007443786 | -0.01133391 | -0.005235199 | -0.009509046 | -0.004658592
239 | 814.6899 | 0.009967677 | 0.0006539941 | -0.0001740373 | -0.01219289 | -0.000436314
240 | 817.3628 | 0.01110442 | 0.003039625 | -0.0009345323 | -0.006452229 | 0.001689321
241 | 820.0348 | 0.006084352 | -0.009373123 | -8.043272e-05 | -0.007830491 | -0.002799924
242 | 822.706 | 0.002950319 | 0.002089157 | 0.005981338 | -0.003760551 | 0.001815066
243 | 825.3764 | -0.0008694039 | 0.007006966 | 0.003765653 | -0.002231865 | 0.001917838
244 | 828.0459 | -0.006637348 | 0.005676562 | 0.005575349 | 0.004936526 | 0.002387772
245 | 830.7146 | -0.005422381 | -0.007328121 | -0.005326833 | -0.002219883 | -0.005074305
246 | 833.3825 | -0.005703594 | -0.01635399 | -0.007996798 | -0.003092613 | -0.00828675
247 | 836.0495 | -0.004083378 | -0.01719121 | -0.004731377 | -0.002033221 | -0.007009796
248 | 838.7157 | -0.0009822556 | -0.009642762 | -0.002079823 | -0.003445381 | -0.004037555
249 | 841.3811 | 0.005205235 | 0.003660306 | 0.004255947 | 0.002992828 | 0.004028579
250 | 844.0456 | 0.008961344 | 0.005716358 | 0.01093294 | 0.008682441 | 0.008573271
251 | 846.7093 | 0.01073799 | 0.01171893 | 0.008445691 | 0.005965288 | 0.009216973
252 | 849.3721 | 0.01003629 | 0.01150616 | 0.003934502 | 0.008556965 | 0.008508479