## Sheet1
| ramanshift | int_1 | int_2 | int_3 | int_4 | int_DW38C_mean_4
0 | 1851.381 | -0.009540664 | -0.002670742 | 0.006760869 | -0.004964027 | -0.002603641
1 | 1853.737 | -0.00906581 | -0.002308265 | 0.009630914 | 0.0003657104 | -0.0003443626
2 | 1856.092 | -0.007188049 | -0.0003016521 | 0.006292919 | 0.001030603 | -4.154483e-05
3 | 1858.447 | -0.006822355 | -0.006845311 | 0.004842367 | 0.003836313 | -0.001247246
4 | 1860.8 | -0.001328532 | -0.005989956 | 0.003641853 | 0.005632396 | 0.0004889403
5 | 1863.154 | 0.0065034 | 0.002593325 | -0.004312842 | 0.005339627 | 0.002530877
6 | 1865.506 | 0.009908559 | 0.006671177 | -0.007696542 | 0.003532224 | 0.003103854
7 | 1867.858 | 0.009229878 | 0.008644258 | -0.008351423 | -0.0002245429 | 0.002324542
8 | 1870.209 | 0.005106442 | 0.01413594 | -0.002752891 | 0.003172354 | 0.00491546
9 | 1872.559 | 0.007030755 | 0.008282059 | 0.001367608 | 0.002792023 | 0.004868111
10 | 1874.909 | 0.0007406441 | 0.01219464 | 0.006943267 | 0.00302075 | 0.005724824
11 | 1877.258 | 0.003678042 | 0.009234042 | 0.01115469 | 0.006974259 | 0.007760259
12 | 1879.606 | 0.0002403784 | 0.01012064 | 0.01477467 | 0.007864218 | 0.008249976
13 | 1881.954 | -0.0004227764 | 0.0009773684 | 0.02485277 | 0.009484959 | 0.00872308
14 | 1884.301 | 0.001875536 | 0.003245378 | 0.02342414 | 0.008477379 | 0.009255609
15 | 1886.647 | 0.001508399 | -0.002642417 | 0.0232918 | 0.008514012 | 0.007667948
16 | 1888.992 | 0.005661406 | -0.002545219 | 0.01890667 | 0.005939407 | 0.006990567
17 | 1891.337 | 0.01068732 | 0.003339388 | 0.01827384 | 0.0007191109 | 0.008254915
18 | 1893.681 | 0.007342968 | 0.00586969 | 0.01675409 | -0.007582244 | 0.005596127
19 | 1896.025 | 0.007349847 | 0.008103669 | 0.00797997 | -0.01153225 | 0.002975309
20 | 1898.367 | 0.01299901 | 0.01398828 | 0.01075789 | -0.004916959 | 0.008207056
21 | 1900.709 | 0.01528158 | 0.01957665 | 0.01096628 | -0.0009301569 | 0.01122359
22 | 1903.051 | 0.008866534 | 0.03128126 | 0.01265258 | -0.001155577 | 0.0129112
23 | 1905.391 | 0.01022947 | 0.03206787 | 0.01190582 | -0.002599601 | 0.01290089
24 | 1907.731 | 0.01040776 | 0.03347929 | 0.01602528 | 0.003388463 | 0.0158252
25 | 1910.07 | 0.01220703 | 0.02239429 | 0.02157744 | 0.006765641 | 0.0157361
26 | 1912.409 | 0.01171496 | 0.03025106 | 0.02199012 | 0.007932092 | 0.01797206
27 | 1914.747 | 0.003180004 | 0.02074412 | 0.01380686 | 0.005356132 | 0.01077178
28 | 1917.084 | 0.004698393 | 0.0120591 | 0.009193714 | 0.001666114 | 0.006904331
29 | 1919.42 | 0.008321135 | 0.009227185 | 0.01422254 | 0.00166611 | 0.008359243
30 | 1921.756 | 0.004415478 | 0.007546269 | 0.00694854 | -0.0007187833 | 0.004547876
31 | 1924.091 | 0.003564807 | 0.004517101 | -0.002758765 | -0.0005451573 | 0.001194496
32 | 1926.425 | 0.007857658 | 0.007538922 | -0.002096412 | 0.001334175 | 0.003658586
33 | 1928.759 | 0.00674191 | 0.005298676 | -0.001456619 | 0.001455529 | 0.003009874
34 | 1931.092 | 0.006405566 | 0.007826587 | 0.00157076 | 0.001089209 | 0.00422303
35 | 1933.424 | 0.009233288 | -0.0003659898 | -0.001132492 | 0.0006009228 | 0.002083932
36 | 1935.756 | 0.01201419 | -0.009972733 | -0.007792698 | 0.003576069 | -0.0005437934
37 | 1938.087 | 0.007500494 | -0.00836584 | -0.009063337 | -0.005006116 | -0.0037337
38 | 1940.417 | -0.002125836 | -0.007910056 | -0.01176683 | -0.01017706 | -0.007994946
39 | 1942.746 | -0.004441885 | -0.01219002 | -0.01585766 | -0.01296345 | -0.01136326
40 | 1945.075 | 0.002469346 | -0.00943278 | -0.01649203 | -0.01009302 | -0.008387121
41 | 1947.403 | 4.419361e-05 | -0.009733987 | -0.01032698 | -0.008145232 | -0.007040503
42 | 1949.731 | 0.0008300758 | -0.00178089 | -0.01125699 | -0.001324053 | -0.003382964
43 | 1952.058 | 0.002722396 | 0.0069285 | -0.004910185 | 0.0006583423 | 0.001349763
44 | 1954.384 | 0.007046142 | 0.005278732 | -0.0004735306 | -0.001032099 | 0.002704811
45 | 1956.709 | 0.006475663 | 0.004681111 | 0.01010299 | 0.005005567 | 0.006566332
46 | 1959.034 | 0.00531285 | 0.004412117 | 0.01224283 | 0.007631525 | 0.00739983
47 | 1961.358 | 0.004586291 | 0.0003941733 | 0.007173589 | 0.00554031 | 0.004423591
48 | 1963.681 | 0.003002391 | -0.006583888 | 0.001217571 | -0.003757202 | -0.001530282
49 | 1966.004 | 0.0026188 | -0.003499176 | 0.00426682 | -0.01218445 | -0.002199502
50 | 1968.325 | 0.002500038 | -0.007484676 | -0.001075281 | -0.01335376 | -0.004853421
51 | 1970.647 | 0.003488113 | -0.004104317 | -0.001664548 | -0.01281741 | -0.003774541
52 | 1972.967 | 0.00216933 | 0.006609384 | -0.001412584 | -0.009600727 | -0.0005586491
53 | 1975.287 | -0.0008484196 | 0.006635577 | -0.005435932 | -0.009865229 | -0.002378501
54 | 1977.606 | 0.00606271 | 0.01580352 | -0.004934019 | -0.001131098 | 0.003950278
55 | 1979.925 | 0.005756979 | 0.01918372 | -0.0005434797 | 0.002798959 | 0.006799045
56 | 1982.243 | 0.00616832 | 0.01529615 | 0.0008224503 | 0.005736654 | 0.007005894
57 | 1984.56 | 0.004132488 | 0.01466424 | 0.01042035 | 0.01401785 | 0.01080873
58 | 1986.876 | 0.003717544 | 0.006369633 | 0.008761681 | 0.01041096 | 0.007314955
59 | 1989.192 | 0.004487116 | 0.003205129 | 0.003009578 | 0.009902146 | 0.005150992
60 | 1991.507 | 0.005303316 | -0.007424775 | 0.004034211 | 0.004745796 | 0.001664637
61 | 1993.821 | 0.009657701 | -0.01647649 | 0.005786539 | 0.005228923 | 0.001049167
62 | 1996.135 | 0.01042715 | -0.02638329 | -0.002171432 | 0.0002986658 | -0.004457225
63 | 1998.448 | 0.004899615 | -0.0258329 | -0.00585442 | -0.006250535 | -0.008259559
64 | 2000.76 | 0.004001334 | -0.02607169 | -0.005284953 | -0.002948214 | -0.007575879
65 | 2003.072 | 0.001918327 | -0.03005948 | -0.01231104 | -0.001821728 | -0.01056848
66 | 2005.383 | 0.003576234 | -0.02112364 | -0.01310621 | -0.001478688 | -0.008033078
67 | 2007.693 | -0.0007200248 | -0.01883061 | -0.01431066 | 0.001126887 | -0.008183603
68 | 2010.003 | 0.0013587 | -0.01887253 | -0.008283868 | -0.002516439 | -0.007078534
69 | 2012.312 | 0.004060883 | -0.01789492 | -0.0005514124 | -0.002713382 | -0.004274707
70 | 2014.62 | 0.003287175 | -0.01780549 | -5.04595e-05 | -0.008428044 | -0.005749204
71 | 2016.927 | -0.001321006 | -0.01649929 | -0.002596642 | -0.01019171 | -0.007652161
72 | 2019.234 | -0.0008479573 | -0.02305297 | -0.002505124 | -0.01557597 | -0.01049551
73 | 2021.54 | 0.0003108822 | -0.02579212 | -0.0005033286 | -0.0156167 | -0.01040032
74 | 2023.846 | 0.001360797 | -0.04257351 | -0.003413661 | -0.02086184 | -0.01637205
75 | 2026.151 | 0.001491039 | -0.03363882 | -0.0008209185 | -0.01345326 | -0.01160549
76 | 2028.455 | 0.003803331 | -0.03762815 | 0.004091513 | -0.001275623 | -0.007752233
77 | 2030.758 | 0.009950084 | -0.02912139 | 0.006001876 | 7.55727e-05 | -0.003273464
78 | 2033.061 | 0.01433544 | -0.01305119 | 0.005683564 | 0.00172241 | 0.002172558
79 | 2035.363 | 0.0148084 | -0.0122727 | 0.005706329 | 0.004517893 | 0.003189981
80 | 2037.665 | 0.01685564 | -0.01116529 | 0.008366849 | 0.001639013 | 0.003924053
81 | 2039.965 | 0.01251234 | -0.009959267 | 0.008707852 | 0.0001525924 | 0.00285338
82 | 2042.265 | 0.006189403 | -0.01631724 | 0.005955986 | -0.003614168 | -0.001946503
83 | 2044.565 | 0.007285712 | -0.01859753 | 0.002635587 | -0.008251359 | -0.004231897
84 | 2046.863 | 0.008506604 | -0.02110802 | 0.004431852 | -0.006935846 | -0.003776352
85 | 2049.161 | 0.005394479 | -0.02269779 | 0.005909822 | -0.009432379 | -0.005206467
86 | 2051.459 | 0.004028041 | -0.02806959 | 0.005022694 | -0.009718452 | -0.007184327
87 | 2053.755 | 0.00591913 | -0.0196956 | 0.007273826 | -0.003199154 | -0.00242545
88 | 2056.051 | 0.005051471 | -0.02069389 | 0.005681638 | -0.002110619 | -0.00301785
89 | 2058.347 | 0.007877855 | -0.01567457 | 0.003861999 | -0.002727971 | -0.00166567
90 | 2060.641 | 0.001539023 | -0.01088554 | 0.002019648 | 0.0007969012 | -0.001632493
91 | 2062.935 | 0.0008582776 | -0.007642252 | -0.003734074 | -0.00307564 | -0.003398422
92 | 2065.229 | -0.004389315 | -0.007654792 | -0.01132992 | -0.003658507 | -0.006758133
93 | 2067.521 | -0.007657409 | -0.01121906 | -0.01437795 | -0.009080388 | -0.0105837
94 | 2069.813 | -0.006077971 | -0.01093598 | -0.008352573 | -0.007957783 | -0.008331078
95 | 2072.104 | 0.00268693 | -0.01210009 | -0.002872968 | -0.001909449 | -0.003548895
96 | 2074.395 | 0.004577865 | -0.01997268 | 0.0008555924 | -0.002266598 | -0.004201455
97 | 2076.685 | 0.009664062 | -0.0166974 | 0.002855635 | -0.003180854 | -0.00183964
98 | 2078.974 | 0.01546724 | -0.009508734 | 0.005196629 | 0.004416239 | 0.003892842
99 | 2081.263 | 0.02066248 | -0.0108046 | 0.005422914 | 0.007174499 | 0.005613823
100 | 2083.55 | 0.02102577 | -0.006904594 | 0.001237312 | 0.01038511 | 0.006435901
101 | 2085.838 | 0.02112399 | -0.008924399 | 3.074229e-05 | 0.01096723 | 0.005799391
102 | 2088.124 | 0.01207273 | -0.002624382 | -0.001039436 | 0.01060926 | 0.004754545
103 | 2090.41 | 0.01167219 | -0.00129011 | -0.005156763 | 0.005081699 | 0.002576754
104 | 2092.695 | 0.006735956 | -0.005776652 | -0.009774459 | 0.004932271 | -0.0009707209
105 | 2094.98 | 0.005384703 | -0.0002661713 | -0.004750278 | 0.001580064 | 0.0004870794
106 | 2097.264 | 0.006807884 | 0.01402445 | -0.003523738 | 0.003449498 | 0.005189524
107 | 2099.547 | 0.01014822 | 0.00832057 | -0.006845246 | 0.007163758 | 0.004696826
108 | 2101.829 | 0.01297411 | 0.003307228 | -0.006232739 | 0.005116605 | 0.003791302
109 | 2104.111 | 0.02000829 | 0.01157921 | -0.001117747 | 0.01128495 | 0.01043868
110 | 2106.392 | 0.02175868 | 0.01899637 | 0.004088112 | 0.01362393 | 0.01461677
111 | 2108.673 | 0.024226 | 0.01750145 | 0.005610006 | 0.01075861 | 0.01452402
112 | 2110.952 | 0.02117553 | 0.01044872 | 0.006586006 | 0.01019057 | 0.01210021
113 | 2113.232 | 0.01304371 | 0.006322597 | 0.005583403 | 0.004783593 | 0.007433326
114 | 2115.51 | 0.002121804 | 0.002064888 | 0.001965547 | 0.004911535 | 0.002765943
115 | 2117.788 | 0.004511001 | -0.008704096 | 0.002986894 | 0.002619979 | 0.0003534444
116 | 2120.065 | -0.002264724 | -0.01309349 | 0.0008245292 | 0.001198488 | -0.0033338
117 | 2122.341 | -0.007715638 | -0.0121558 | -0.00331648 | 0.000194823 | -0.005748274
118 | 2124.617 | -0.003128752 | -0.007765073 | -0.01282429 | 0.0007746966 | -0.005735854
119 | 2126.892 | -0.0002719414 | -0.01399636 | -0.0108481 | 0.002781718 | -0.005583671
120 | 2129.167 | -0.001748261 | -0.0174328 | -0.007371088 | -0.0007811064 | -0.006833313
121 | 2131.441 | 0.0001577258 | -0.006432786 | 0.0004719048 | -0.001176267 | -0.001744856
122 | 2133.714 | -0.001817452 | -0.005430098 | 0.005267763 | -0.005662004 | -0.001910448
123 | 2135.986 | 1.053328e-05 | -0.009031464 | 0.003445897 | -0.006562302 | -0.003034334
124 | 2138.258 | 0.0007630925 | -0.006746603 | 0.003147633 | -0.006174749 | -0.002252657
125 | 2140.529 | -0.003394365 | 0.001260199 | 0.001871399 | -0.006640203 | -0.001725743
126 | 2142.799 | -0.001410584 | 0.001999269 | -0.001178684 | -0.001535932 | -0.0005314825
127 | 2145.069 | 0.004454133 | 0.007407909 | -0.002409553 | 0.003568359 | 0.003255212
128 | 2147.338 | -0.001059417 | 0.00492389 | -0.004186191 | 0.003537812 | 0.0008040234
129 | 2149.607 | 0.0003475762 | 0.0080631 | -0.008146143 | 0.001644649 | 0.0004772955